## Sheet1
| nanoparticle | size_nm | surface_charge_mV | cell_type | concentration_ug/mL | viability_% | organic | time_h | animal | coating | test | cell_line | cell_morphology | molar_mass | electronegativity | charge_density
0 | CuO | 313.8 | 7.6 | 0 | 200 | 9.1 | 1 | 24 | 1 | 0 | 0 | 0 | 1 | 79.5454 | 2.67 | -0.11
1 | ZnO | 114.7 | 28.8 | 0 | 200 | 9.5 | 1 | 24 | 1 | 0 | 0 | 0 | 1 | 81.4084 | 2.545 | -0.095
2 | ZnO | 114.7 | 28.8 | 0 | 100 | 10.2 | 1 | 24 | 1 | 0 | 0 | 0 | 1 | 81.4084 | 2.545 | -0.095
3 | ZnO | 69.4 | 28.8 | 0 | 100 | 11 | 1 | 24 | 1 | 0 | 0 | 0 | 1 | 81.4084 | 2.545 | -0.095
4 | Mn2O3 | 291.7 | -46.1 | 0 | 200 | 11.3 | 1 | 24 | 1 | 0 | 0 | 0 | 1 | 157.87429 | 2.684 | -0.2069444
5 | ZnO | 114.7 | 28.8 | 0 | 50 | 11.8 | 1 | 24 | 1 | 0 | 0 | 0 | 1 | 81.4084 | 2.545 | -0.095
6 | ZnO | 69.4 | 28.8 | 0 | 50 | 12.6 | 1 | 24 | 1 | 0 | 0 | 0 | 1 | 81.4084 | 2.545 | -0.095
7 | ZnO | 114.7 | 28.8 | 0 | 25 | 12.7 | 1 | 24 | 1 | 0 | 0 | 0 | 1 | 81.4084 | 2.545 | -0.095
8 | CoO | 208.3 | 21.6 | 0 | 200 | 13.1 | 1 | 24 | 1 | 0 | 0 | 0 | 1 | 74.932595 | 2.66 | -0.1229167
9 | ZnO | 69.4 | 28.8 | 0 | 200 | 13.6 | 1 | 24 | 1 | 0 | 0 | 0 | 1 | 81.4084 | 2.545 | -0.095
10 | CuO | 313.8 | 7.6 | 0 | 100 | 14.3 | 1 | 24 | 1 | 0 | 0 | 0 | 1 | 79.5454 | 2.67 | -0.11
11 | ZnO | 114.7 | 28.8 | 0 | 12.5 | 14.3 | 1 | 24 | 1 | 0 | 0 | 0 | 1 | 81.4084 | 2.545 | -0.095
12 | CuO | 305.3 | 7.6 | 0 | 200 | 14.8 | 1 | 24 | 1 | 0 | 0 | 0 | 1 | 79.5454 | 2.67 | -0.11
13 | Mn2O3 | 298.4 | -46.1 | 0 | 200 | 15.7 | 1 | 24 | 1 | 0 | 0 | 0 | 1 | 157.87429 | 2.684 | -0.2069444
14 | CuO | 313.8 | 7.6 | 0 | 50 | 16.7 | 1 | 24 | 1 | 0 | 0 | 0 | 1 | 79.5454 | 2.67 | -0.11
15 | Mn2O3 | 291.7 | -46.1 | 0 | 100 | 17.3 | 1 | 24 | 1 | 0 | 0 | 0 | 1 | 157.87429 | 2.684 | -0.2069444
16 | Mn2O3 | 298.4 | -46.1 | 0 | 100 | 18.7 | 1 | 24 | 1 | 0 | 0 | 0 | 1 | 157.87429 | 2.684 | -0.2069444
17 | ZnO | 69.4 | 28.8 | 0 | 25 | 19.2 | 1 | 24 | 1 | 0 | 0 | 0 | 1 | 81.4084 | 2.545 | -0.095
18 | Mn2O3 | 298.4 | -46.1 | 0 | 200 | 21.3 | 1 | 24 | 1 | 0 | 0 | 0 | 1 | 157.87429 | 2.684 | -0.2069444
19 | CoO | 191.6 | 21.6 | 0 | 200 | 21.9 | 1 | 24 | 1 | 0 | 0 | 0 | 1 | 74.932595 | 2.66 | -0.1229167
20 | Mn2O3 | 298.4 | -46.1 | 0 | 50 | 23.3 | 1 | 24 | 1 | 0 | 0 | 0 | 1 | 157.87429 | 2.684 | -0.2069444
21 | Mn2O3 | 291.7 | -46.1 | 0 | 50 | 36.24 | 1 | 24 | 1 | 0 | 0 | 0 | 1 | 157.87429 | 2.684 | -0.2069444
22 | CuO | 305.3 | 7.6 | 0 | 100 | 23.9 | 1 | 24 | 1 | 0 | 0 | 0 | 1 | 79.5454 | 2.67 | -0.11
23 | CuO | 305.3 | 7.6 | 0 | 200 | 25.8 | 1 | 24 | 1 | 0 | 0 | 0 | 1 | 79.5454 | 2.67 | -0.11
24 | ZnO | 114.7 | 28.8 | 0 | 200 | 26.3 | 1 | 24 | 1 | 0 | 0 | 0 | 1 | 81.4084 | 2.545 | -0.095
25 | CoO | 208.3 | 21.6 | 0 | 200 | 27.8 | 1 | 24 | 1 | 0 | 0 | 0 | 1 | 74.932595 | 2.66 | -0.1229167
26 | Mn2O3 | 291.7 | -46.1 | 0 | 25 | 30.5 | 1 | 24 | 1 | 0 | 0 | 0 | 1 | 157.87429 | 2.684 | -0.2069444
27 | ZnO | 69.4 | 28.8 | 0 | 200 | 30.7 | 1 | 24 | 1 | 0 | 0 | 0 | 1 | 81.4084 | 2.545 | -0.095
28 | ZnO | 114.7 | 28.8 | 0 | 100 | 30.7 | 1 | 24 | 1 | 0 | 0 | 0 | 1 | 81.4084 | 2.545 | -0.095
29 | CuO | 313.8 | 7.6 | 0 | 200 | 30.8 | 1 | 24 | 1 | 0 | 0 | 0 | 1 | 79.5454 | 2.67 | -0.11
30 | CuO | 305.3 | 7.6 | 0 | 50 | 31.7 | 1 | 24 | 1 | 0 | 0 | 0 | 1 | 79.5454 | 2.67 | -0.11
31 | Mn2O3 | 298.4 | -46.1 | 0 | 100 | 32.1 | 1 | 24 | 1 | 0 | 0 | 0 | 1 | 157.87429 | 2.684 | -0.2069444
32 | CuO | 313.8 | 7.6 | 0 | 25 | 32.2 | 1 | 24 | 1 | 0 | 0 | 0 | 1 | 79.5454 | 2.67 | -0.11
33 | CoO | 191.6 | 21.6 | 0 | 100 | 32.6 | 1 | 24 | 1 | 0 | 0 | 0 | 1 | 74.932595 | 2.66 | -0.1229167
34 | Mn2O3 | 291.7 | -46.1 | 0 | 200 | 32.8 | 1 | 24 | 1 | 0 | 0 | 0 | 1 | 157.87429 | 2.684 | -0.2069444
35 | CoO | 208.3 | 21.6 | 0 | 100 | 32.9 | 1 | 24 | 1 | 0 | 0 | 0 | 1 | 74.932595 | 2.66 | -0.1229167
36 | ZnO | 114.7 | 28.8 | 0 | 6.3 | 33.8 | 1 | 24 | 1 | 0 | 0 | 0 | 1 | 81.4084 | 2.545 | -0.095
37 | CoO | 191.6 | 21.6 | 0 | 200 | 33.9 | 1 | 24 | 1 | 0 | 0 | 0 | 1 | 74.932595 | 2.66 | -0.1229167
38 | ZnO | 69.4 | 28.8 | 0 | 100 | 35.2 | 1 | 24 | 1 | 0 | 0 | 0 | 1 | 81.4084 | 2.545 | -0.095
39 | Mn2O3 | 298.4 | -46.1 | 0 | 25 | 36.9 | 1 | 24 | 1 | 0 | 0 | 0 | 1 | 157.87429 | 2.684 | -0.2069444
40 | ZnO | 69.4 | 28.8 | 0 | 12.5 | 38.4 | 1 | 24 | 1 | 0 | 0 | 0 | 1 | 81.4084 | 2.545 | -0.095
41 | ZnO | 114.7 | 28.8 | 0 | 50 | 39.3 | 1 | 24 | 1 | 0 | 0 | 0 | 1 | 81.4084 | 2.545 | -0.095
42 | ZnO | 69.4 | 28.8 | 0 | 50 | 39.9 | 1 | 24 | 1 | 0 | 0 | 0 | 1 | 81.4084 | 2.545 | -0.095
43 | CuO | 305.3 | 7.6 | 0 | 100 | 41 | 1 | 24 | 1 | 0 | 0 | 0 | 1 | 79.5454 | 2.67 | -0.11
44 | CuO | 313.8 | 7.6 | 0 | 100 | 42.1 | 1 | 24 | 1 | 0 | 0 | 0 | 1 | 79.5454 | 2.67 | -0.11
45 | Mn2O3 | 291.7 | -46.1 | 0 | 12.5 | 44.4 | 1 | 24 | 1 | 0 | 0 | 0 | 1 | 157.87429 | 2.684 | -0.2069444
46 | CuO | 305.3 | 7.6 | 0 | 25 | 45.3 | 1 | 24 | 1 | 0 | 0 | 0 | 1 | 79.5454 | 2.67 | -0.11
47 | Mn2O3 | 291.7 | -46.1 | 0 | 100 | 46.1 | 1 | 24 | 1 | 0 | 0 | 0 | 1 | 157.87429 | 2.684 | -0.2069444
48 | CoO | 191.6 | 21.6 | 0 | 50 | 46.5 | 1 | 24 | 1 | 0 | 0 | 0 | 1 | 74.932595 | 2.66 | -0.1229167
49 | CoO | 208.3 | 21.6 | 0 | 50 | 48.2 | 1 | 24 | 1 | 0 | 0 | 0 | 1 | 74.932595 | 2.66 | -0.1229167
50 | CuO | 313.8 | 7.6 | 0 | 50 | 49.4 | 1 | 24 | 1 | 0 | 0 | 0 | 1 | 79.5454 | 2.67 | -0.11
51 | CoO | 191.6 | 21.6 | 0 | 100 | 55.88 | 1 | 24 | 1 | 0 | 0 | 0 | 1 | 74.932595 | 2.66 | -0.1229167
52 | CoO | 208.3 | 21.6 | 0 | 100 | 50.8 | 1 | 24 | 1 | 0 | 0 | 0 | 1 | 74.932595 | 2.66 | -0.1229167
53 | ZnO | 69.4 | 28.8 | 0 | 25 | 52.4 | 1 | 24 | 1 | 0 | 0 | 0 | 1 | 81.4084 | 2.545 | -0.095
54 | CuO | 305.3 | 7.6 | 0 | 50 | 52.5 | 1 | 24 | 1 | 0 | 0 | 0 | 1 | 79.5454 | 2.67 | -0.11
55 | ZnO | 114.7 | 28.8 | 0 | 25 | 53.9 | 1 | 24 | 1 | 0 | 0 | 0 | 1 | 81.4084 | 2.545 | -0.095
56 | Mn2O3 | 298.4 | -46.1 | 0 | 12.5 | 54.5 | 1 | 24 | 1 | 0 | 0 | 0 | 1 | 157.87429 | 2.684 | -0.2069444
57 | Mn2O3 | 291.7 | -46.1 | 0 | 6.3 | 54.9 | 1 | 24 | 1 | 0 | 0 | 0 | 1 | 157.87429 | 2.684 | -0.2069444
58 | Mn2O3 | 298.4 | -46.1 | 0 | 50 | 55 | 1 | 24 | 1 | 0 | 0 | 0 | 1 | 157.87429 | 2.684 | -0.2069444
59 | Mn2O3 | 291.7 | -46.1 | 0 | 50 | 55.5 | 1 | 24 | 1 | 0 | 0 | 0 | 1 | 157.87429 | 2.684 | -0.2069444
60 | ZnO | 69.4 | 28.8 | 0 | 6.3 | 57.5 | 1 | 24 | 1 | 0 | 0 | 0 | 1 | 81.4084 | 2.545 | -0.095
61 | CuO | 313.8 | 7.6 | 0 | 12.5 | 57.8 | 1 | 24 | 1 | 0 | 0 | 0 | 1 | 79.5454 | 2.67 | -0.11
62 | ZnO | 114.7 | 28.8 | 0 | 3.2 | 58.8 | 1 | 24 | 1 | 0 | 0 | 0 | 1 | 81.4084 | 2.545 | -0.095
63 | CoO | 208.3 | 21.6 | 0 | 25 | 59.9 | 1 | 24 | 1 | 0 | 0 | 0 | 1 | 74.932595 | 2.66 | -0.1229167
64 | CoO | 208.3 | 21.6 | 0 | 50 | 62.6 | 1 | 24 | 1 | 0 | 0 | 0 | 1 | 74.932595 | 2.66 | -0.1229167
65 | CuO | 313.8 | 7.6 | 0 | 6.3 | 63.2 | 1 | 24 | 1 | 0 | 0 | 0 | 1 | 79.5454 | 2.67 | -0.11
66 | CuO | 313.8 | 7.6 | 0 | 25 | 66.2 | 1 | 24 | 1 | 0 | 0 | 0 | 1 | 79.5454 | 2.67 | -0.11
67 | CuO | 305.3 | 7.6 | 0 | 12.5 | 66.2 | 1 | 24 | 1 | 0 | 0 | 0 | 1 | 79.5454 | 2.67 | -0.11
68 | CoO | 191.6 | 21.6 | 0 | 25 | 67.6 | 1 | 24 | 1 | 0 | 0 | 0 | 1 | 74.932595 | 2.66 | -0.1229167
69 | CoO | 191.6 | 21.6 | 0 | 50 | 67.8 | 1 | 24 | 1 | 0 | 0 | 0 | 1 | 74.932595 | 2.66 | -0.1229167
70 | CoO | 208.3 | 21.6 | 0 | 12.5 | 67.8 | 1 | 24 | 1 | 0 | 0 | 0 | 1 | 74.932595 | 2.66 | -0.1229167
71 | CuO | 305.3 | 7.6 | 0 | 25 | 68.5 | 1 | 24 | 1 | 0 | 0 | 0 | 1 | 79.5454 | 2.67 | -0.11
72 | Mn2O3 | 298.4 | -46.1 | 0 | 6.3 | 71.8 | 1 | 24 | 1 | 0 | 0 | 0 | 1 | 157.87429 | 2.684 | -0.2069444
73 | ZnO | 69.4 | 28.8 | 0 | 12.5 | 72.5 | 1 | 24 | 1 | 0 | 0 | 0 | 1 | 81.4084 | 2.545 | -0.095
74 | ZnO | 69.4 | 28.8 | 0 | 3.2 | 73.9 | 1 | 24 | 1 | 0 | 0 | 0 | 1 | 81.4084 | 2.545 | -0.095
75 | Mn2O3 | 298.4 | -46.1 | 0 | 25 | 76.5 | 1 | 24 | 1 | 0 | 0 | 0 | 1 | 157.87429 | 2.684 | -0.2069444
76 | Mn2O3 | 291.7 | -46.1 | 0 | 25 | 76.8 | 1 | 24 | 1 | 0 | 0 | 0 | 1 | 157.87429 | 2.684 | -0.2069444
77 | Mn2O3 | 298.4 | -46.1 | 0 | 3.2 | 78.1 | 1 | 24 | 1 | 0 | 0 | 0 | 1 | 157.87429 | 2.684 | -0.2069444
78 | CuO | 313.8 | 7.6 | 0 | 12.5 | 79.1 | 1 | 24 | 1 | 0 | 0 | 0 | 1 | 79.5454 | 2.67 | -0.11
79 | ZnO | 114.7 | 28.8 | 0 | 12.5 | 79.6 | 1 | 24 | 1 | 0 | 0 | 0 | 1 | 81.4084 | 2.545 | -0.095
80 | CeO2 | 248.4 | 21.4 | 0 | 3.2 | 80 | 1 | 24 | 1 | 0 | 0 | 0 | 1 | 172.1148 | 2.666667 | -0.18
81 | CeO2 | 248.4 | 21.4 | 0 | 3.2 | 80 | 1 | 24 | 1 | 0 | 0 | 0 | 1 | 172.1148 | 2.666667 | -0.18
82 | Fe2O3 | 196.6 | -2.1 | 0 | 0.8 | 80 | 1 | 24 | 1 | 0 | 0 | 0 | 1 | 159.6882 | 2.796 | -0.1729167
83 | Gd2O3 | 227.4 | 6.5 | 0 | 0.8 | 80 | 1 | 24 | 1 | 0 | 0 | 0 | 1 | 362.4982 | 2.544 | -0.1358333
84 | HfO2 | 307.7 | 33.5 | 0 | 3.2 | 80 | 1 | 24 | 1 | 0 | 0 | 0 | 1 | 210.4888 | 2.726667 | -0.20875
85 | HfO2 | 307.7 | 33.5 | 0 | 200 | 80 | 1 | 24 | 1 | 0 | 0 | 0 | 1 | 210.4888 | 2.726667 | -0.20875
86 | HfO2 | 280.6 | 33.5 | 0 | 6.3 | 80 | 1 | 24 | 1 | 0 | 0 | 0 | 1 | 210.4888 | 2.726667 | -0.20875
87 | In2O3 | 259.8 | 61.9 | 0 | 3.2 | 80 | 1 | 24 | 1 | 0 | 0 | 0 | 1 | 277.6342 | 2.776 | -0.1583333
88 | In2O3 | 259.8 | 61.9 | 0 | 25 | 80 | 1 | 24 | 1 | 0 | 0 | 0 | 1 | 277.6342 | 2.776 | -0.1583333
89 | In2O3 | 244.5 | 61.9 | 0 | 0.4 | 80 | 1 | 24 | 1 | 0 | 0 | 0 | 1 | 277.6342 | 2.776 | -0.1583333
90 | In2O3 | 244.5 | 61.9 | 0 | 3.2 | 80 | 1 | 24 | 1 | 0 | 0 | 0 | 1 | 277.6342 | 2.776 | -0.1583333
91 | In2O3 | 244.5 | 61.9 | 0 | 1.6 | 80 | 1 | 24 | 1 | 0 | 0 | 0 | 1 | 277.6342 | 2.776 | -0.1583333
92 | La2O3 | 155.1 | 54.3 | 0 | 0.8 | 80 | 1 | 24 | 1 | 0 | 0 | 0 | 1 | 325.80914 | 2.504 | -0.1196667
93 | La2O3 | 155.1 | 54.3 | 0 | 0.8 | 80 | 1 | 24 | 1 | 0 | 0 | 0 | 1 | 325.80914 | 2.504 | -0.1196667
94 | La2O3 | 155.1 | 54.3 | 0 | 6.3 | 80 | 1 | 24 | 1 | 0 | 0 | 0 | 1 | 325.80914 | 2.504 | -0.1196667
95 | La2O3 | 162.6 | 54.3 | 0 | 12.5 | 80 | 1 | 24 | 1 | 0 | 0 | 0 | 1 | 325.80914 | 2.504 | -0.1196667
96 | NiO | 202.8 | 27.6 | 0 | 200 | 80 | 1 | 24 | 1 | 0 | 0 | 0 | 1 | 74.6928 | 2.675 | -0.13
97 | Sb2O3 | 195.5 | -35.3 | 0 | 1.6 | 80 | 1 | 24 | 1 | 0 | 0 | 0 | 1 | 291.5182 | 2.884 | -0.1766667
98 | Sb2O3 | 195.5 | -35.3 | 0 | 200 | 80 | 1 | 24 | 1 | 0 | 0 | 0 | 1 | 291.5182 | 2.884 | -0.1766667
99 | SiO2 | 46.4 | -31.8 | 0 | 0.4 | 80 | 1 | 24 | 1 | 0 | 0 | 0 | 1 | 60.0843 | 2.926667 | -0.2475
100 | ZnO | 114.7 | 28.8 | 0 | 1.6 | 80.5 | 1 | 24 | 1 | 0 | 0 | 0 | 1 | 81.4084 | 2.545 | -0.095
101 | CoO | 208.3 | 21.6 | 0 | 6.3 | 80.9 | 1 | 24 | 1 | 0 | 0 | 0 | 1 | 74.932595 | 2.66 | -0.1229167
102 | Al2O3 | 260.4 | 0 | 0 | 0.4 | 81 | 1 | 24 | 1 | 0 | 0 | 0 | 1 | 101.9612772 | 2.708 | -0.2025
103 | Al2O3 | 260.4 | 0 | 0 | 50 | 81 | 1 | 24 | 1 | 0 | 0 | 0 | 1 | 101.9612772 | 2.708 | -0.2025
104 | Al2O3 | 230.5 | 0 | 0 | 1.6 | 81 | 1 | 24 | 1 | 0 | 0 | 0 | 1 | 101.9612772 | 2.708 | -0.2025
105 | CeO2 | 261.6 | 21.4 | 0 | 25 | 81 | 1 | 24 | 1 | 0 | 0 | 0 | 1 | 172.1148 | 2.666667 | -0.18
106 | CeO2 | 248.4 | 21.4 | 0 | 0.8 | 81 | 1 | 24 | 1 | 0 | 0 | 0 | 1 | 172.1148 | 2.666667 | -0.18
107 | Fe2O3 | 196.6 | -2.1 | 0 | 6.3 | 81 | 1 | 24 | 1 | 0 | 0 | 0 | 1 | 159.6882 | 2.796 | -0.1729167
108 | Fe2O3 | 196.6 | -2.1 | 0 | 0.4 | 81 | 1 | 24 | 1 | 0 | 0 | 0 | 1 | 159.6882 | 2.796 | -0.1729167
109 | HfO2 | 280.6 | 33.5 | 0 | 0.8 | 81 | 1 | 24 | 1 | 0 | 0 | 0 | 1 | 210.4888 | 2.726667 | -0.20875
110 | HfO2 | 280.6 | 33.5 | 0 | 200 | 81 | 1 | 24 | 1 | 0 | 0 | 0 | 1 | 210.4888 | 2.726667 | -0.20875
111 | In2O3 | 244.5 | 61.9 | 0 | 100 | 81 | 1 | 24 | 1 | 0 | 0 | 0 | 1 | 277.6342 | 2.776 | -0.1583333
112 | In2O3 | 244.5 | 61.9 | 0 | 50 | 81 | 1 | 24 | 1 | 0 | 0 | 0 | 1 | 277.6342 | 2.776 | -0.1583333
113 | La2O3 | 162.6 | 54.3 | 0 | 0.4 | 81 | 1 | 24 | 1 | 0 | 0 | 0 | 1 | 325.80914 | 2.504 | -0.1196667
114 | NiO | 202.8 | 27.6 | 0 | 0.8 | 81 | 1 | 24 | 1 | 0 | 0 | 0 | 1 | 74.6928 | 2.675 | -0.13
115 | NiO | 202.8 | 27.6 | 0 | 50 | 81 | 1 | 24 | 1 | 0 | 0 | 0 | 1 | 74.6928 | 2.675 | -0.13
116 | NiO | 189.5 | 27.6 | 0 | 0.4 | 81 | 1 | 24 | 1 | 0 | 0 | 0 | 1 | 74.6928 | 2.675 | -0.13
117 | Sb2O3 | 274.9 | -35.3 | 0 | 0.4 | 81 | 1 | 24 | 1 | 0 | 0 | 0 | 1 | 291.5182 | 2.884 | -0.1766667
118 | Sb2O3 | 274.9 | -35.3 | 0 | 12.5 | 81 | 1 | 24 | 1 | 0 | 0 | 0 | 1 | 291.5182 | 2.884 | -0.1766667
119 | SiO2 | 181.9 | -31.8 | 0 | 50 | 81 | 1 | 24 | 1 | 0 | 0 | 0 | 1 | 60.0843 | 2.926667 | -0.2475
120 | SiO2 | 181.9 | -31.8 | 0 | 0.4 | 81 | 1 | 24 | 1 | 0 | 0 | 0 | 1 | 60.0843 | 2.926667 | -0.2475
121 | SiO2 | 46.4 | -31.8 | 0 | 12.5 | 81 | 1 | 24 | 1 | 0 | 0 | 0 | 1 | 60.0843 | 2.926667 | -0.2475
122 | SiO2 | 46.4 | -31.8 | 0 | 100 | 81 | 1 | 24 | 1 | 0 | 0 | 0 | 1 | 60.0843 | 2.926667 | -0.2475
123 | CoO | 191.6 | 21.6 | 0 | 25 | 81.5 | 1 | 24 | 1 | 0 | 0 | 0 | 1 | 74.932595 | 2.66 | -0.1229167
124 | CuO | 305.3 | 7.6 | 0 | 6.3 | 81.7 | 1 | 24 | 1 | 0 | 0 | 0 | 1 | 79.5454 | 2.67 | -0.11
125 | Mn2O3 | 298.4 | -46.1 | 0 | 12.5 | 81.8 | 1 | 24 | 1 | 0 | 0 | 0 | 1 | 157.87429 | 2.684 | -0.2069444
126 | Al2O3 | 260.4 | 0 | 0 | 200 | 82 | 1 | 24 | 1 | 0 | 0 | 0 | 1 | 101.9612772 | 2.708 | -0.2025
127 | Al2O3 | 230.5 | 0 | 0 | 0.8 | 82 | 1 | 24 | 1 | 0 | 0 | 0 | 1 | 101.9612772 | 2.708 | -0.2025
128 | CeO2 | 261.6 | 21.4 | 0 | 1.6 | 82 | 1 | 24 | 1 | 0 | 0 | 0 | 1 | 172.1148 | 2.666667 | -0.18
129 | CeO2 | 261.6 | 21.4 | 0 | 6.3 | 82 | 1 | 24 | 1 | 0 | 0 | 0 | 1 | 172.1148 | 2.666667 | -0.18
130 | CeO2 | 261.6 | 21.4 | 0 | 50 | 82 | 1 | 24 | 1 | 0 | 0 | 0 | 1 | 172.1148 | 2.666667 | -0.18
131 | CeO2 | 248.4 | 21.4 | 0 | 200 | 82 | 1 | 24 | 1 | 0 | 0 | 0 | 1 | 172.1148 | 2.666667 | -0.18
132 | Fe2O3 | 206.3 | -2.1 | 0 | 0.4 | 82 | 1 | 24 | 1 | 0 | 0 | 0 | 1 | 159.6882 | 2.796 | -0.1729167
133 | Fe2O3 | 206.3 | -2.1 | 0 | 50 | 82 | 1 | 24 | 1 | 0 | 0 | 0 | 1 | 159.6882 | 2.796 | -0.1729167
134 | Fe2O3 | 206.3 | -2.1 | 0 | 200 | 82 | 1 | 24 | 1 | 0 | 0 | 0 | 1 | 159.6882 | 2.796 | -0.1729167
135 | Gd2O3 | 227.4 | 6.5 | 0 | 3.2 | 82 | 1 | 24 | 1 | 0 | 0 | 0 | 1 | 362.4982 | 2.544 | -0.1358333
136 | Gd2O3 | 222 | 6.5 | 0 | 50 | 82 | 1 | 24 | 1 | 0 | 0 | 0 | 1 | 362.4982 | 2.544 | -0.1358333
137 | HfO2 | 307.7 | 33.5 | 0 | 12.5 | 82 | 1 | 24 | 1 | 0 | 0 | 0 | 1 | 210.4888 | 2.726667 | -0.20875
138 | HfO2 | 280.6 | 33.5 | 0 | 200 | 82 | 1 | 24 | 1 | 0 | 0 | 0 | 1 | 210.4888 | 2.726667 | -0.20875
139 | In2O3 | 259.8 | 61.9 | 0 | 100 | 82 | 1 | 24 | 1 | 0 | 0 | 0 | 1 | 277.6342 | 2.776 | -0.1583333
140 | In2O3 | 244.5 | 61.9 | 0 | 0.8 | 82 | 1 | 24 | 1 | 0 | 0 | 0 | 1 | 277.6342 | 2.776 | -0.1583333
141 | La2O3 | 155.1 | 54.3 | 0 | 200 | 82 | 1 | 24 | 1 | 0 | 0 | 0 | 1 | 325.80914 | 2.504 | -0.1196667
142 | NiO | 189.5 | 27.6 | 0 | 100 | 82 | 1 | 24 | 1 | 0 | 0 | 0 | 1 | 74.6928 | 2.675 | -0.13
143 | NiO | 189.5 | 27.6 | 0 | 12.5 | 82 | 1 | 24 | 1 | 0 | 0 | 0 | 1 | 74.6928 | 2.675 | -0.13
144 | NiO | 189.5 | 27.6 | 0 | 200 | 82 | 1 | 24 | 1 | 0 | 0 | 0 | 1 | 74.6928 | 2.675 | -0.13
145 | Sb2O3 | 274.9 | -35.3 | 0 | 0.8 | 82 | 1 | 24 | 1 | 0 | 0 | 0 | 1 | 291.5182 | 2.884 | -0.1766667
146 | Sb2O3 | 195.5 | -35.3 | 0 | 6.3 | 82 | 1 | 24 | 1 | 0 | 0 | 0 | 1 | 291.5182 | 2.884 | -0.1766667
147 | SiO2 | 181.9 | -31.8 | 0 | 6.3 | 82 | 1 | 24 | 1 | 0 | 0 | 0 | 1 | 60.0843 | 2.926667 | -0.2475
148 | SiO2 | 46.4 | -31.8 | 0 | 0.8 | 82 | 1 | 24 | 1 | 0 | 0 | 0 | 1 | 60.0843 | 2.926667 | -0.2475
149 | CeO2 | 261.6 | 21.4 | 0 | 6.3 | 83 | 1 | 24 | 1 | 0 | 0 | 0 | 1 | 172.1148 | 2.666667 | -0.18
150 | CeO2 | 248.4 | 21.4 | 0 | 0.8 | 83 | 1 | 24 | 1 | 0 | 0 | 0 | 1 | 172.1148 | 2.666667 | -0.18
151 | Fe2O3 | 206.3 | -2.1 | 0 | 12.5 | 83 | 1 | 24 | 1 | 0 | 0 | 0 | 1 | 159.6882 | 2.796 | -0.1729167
152 | Fe2O3 | 206.3 | -2.1 | 0 | 25 | 83 | 1 | 24 | 1 | 0 | 0 | 0 | 1 | 159.6882 | 2.796 | -0.1729167
153 | Fe2O3 | 206.3 | -2.1 | 0 | 1.6 | 83 | 1 | 24 | 1 | 0 | 0 | 0 | 1 | 159.6882 | 2.796 | -0.1729167
154 | Fe2O3 | 196.6 | -2.1 | 0 | 50 | 83 | 1 | 24 | 1 | 0 | 0 | 0 | 1 | 159.6882 | 2.796 | -0.1729167
155 | Gd2O3 | 222 | 6.5 | 0 | 0.8 | 83 | 1 | 24 | 1 | 0 | 0 | 0 | 1 | 362.4982 | 2.544 | -0.1358333
156 | Gd2O3 | 222 | 6.5 | 0 | 3.2 | 83 | 1 | 24 | 1 | 0 | 0 | 0 | 1 | 362.4982 | 2.544 | -0.1358333
157 | HfO2 | 307.7 | 33.5 | 0 | 6.3 | 83 | 1 | 24 | 1 | 0 | 0 | 0 | 1 | 210.4888 | 2.726667 | -0.20875
158 | HfO2 | 280.6 | 33.5 | 0 | 0.8 | 83 | 1 | 24 | 1 | 0 | 0 | 0 | 1 | 210.4888 | 2.726667 | -0.20875
159 | HfO2 | 280.6 | 33.5 | 0 | 100 | 83 | 1 | 24 | 1 | 0 | 0 | 0 | 1 | 210.4888 | 2.726667 | -0.20875
160 | NiO | 202.8 | 27.6 | 0 | 25 | 83 | 1 | 24 | 1 | 0 | 0 | 0 | 1 | 74.6928 | 2.675 | -0.13
161 | Sb2O3 | 195.5 | -35.3 | 0 | 0.4 | 83 | 1 | 24 | 1 | 0 | 0 | 0 | 1 | 291.5182 | 2.884 | -0.1766667
162 | Sb2O3 | 195.5 | -35.3 | 0 | 200 | 83 | 1 | 24 | 1 | 0 | 0 | 0 | 1 | 291.5182 | 2.884 | -0.1766667
163 | CuO | 305.3 | 7.6 | 0 | 12.5 | 83.1 | 1 | 24 | 1 | 0 | 0 | 0 | 1 | 79.5454 | 2.67 | -0.11
164 | CoO | 208.3 | 21.6 | 0 | 3.2 | 83.5 | 1 | 24 | 1 | 0 | 0 | 0 | 1 | 74.932595 | 2.66 | -0.1229167
165 | Al2O3 | 230.5 | 0 | 0 | 3.2 | 84 | 1 | 24 | 1 | 0 | 0 | 0 | 1 | 101.9612772 | 2.708 | -0.2025
166 | Al2O3 | 230.5 | 0 | 0 | 100 | 84 | 1 | 24 | 1 | 0 | 0 | 0 | 1 | 101.9612772 | 2.708 | -0.2025
167 | Fe2O3 | 206.3 | -2.1 | 0 | 100 | 84 | 1 | 24 | 1 | 0 | 0 | 0 | 1 | 159.6882 | 2.796 | -0.1729167
168 | Fe2O3 | 206.3 | -2.1 | 0 | 200 | 84.8 | 1 | 24 | 1 | 0 | 0 | 0 | 1 | 159.6882 | 2.796 | -0.1729167
169 | Fe2O3 | 196.6 | -2.1 | 0 | 0.4 | 84 | 1 | 24 | 1 | 0 | 0 | 0 | 1 | 159.6882 | 2.796 | -0.1729167
170 | Fe2O3 | 196.6 | -2.1 | 0 | 1.6 | 84 | 1 | 24 | 1 | 0 | 0 | 0 | 1 | 159.6882 | 2.796 | -0.1729167
171 | HfO2 | 280.6 | 33.5 | 0 | 12.5 | 84 | 1 | 24 | 1 | 0 | 0 | 0 | 1 | 210.4888 | 2.726667 | -0.20875
172 | HfO2 | 280.6 | 33.5 | 0 | 50 | 84 | 1 | 24 | 1 | 0 | 0 | 0 | 1 | 210.4888 | 2.726667 | -0.20875
173 | In2O3 | 259.8 | 61.9 | 0 | 50 | 84 | 1 | 24 | 1 | 0 | 0 | 0 | 1 | 277.6342 | 2.776 | -0.1583333
174 | In2O3 | 244.5 | 61.9 | 0 | 6.3 | 84 | 1 | 24 | 1 | 0 | 0 | 0 | 1 | 277.6342 | 2.776 | -0.1583333
175 | La2O3 | 155.1 | 54.3 | 0 | 3.2 | 84 | 1 | 24 | 1 | 0 | 0 | 0 | 1 | 325.80914 | 2.504 | -0.1196667
176 | La2O3 | 155.1 | 54.3 | 0 | 1.6 | 84 | 1 | 24 | 1 | 0 | 0 | 0 | 1 | 325.80914 | 2.504 | -0.1196667
177 | La2O3 | 162.6 | 54.3 | 0 | 200 | 84 | 1 | 24 | 1 | 0 | 0 | 0 | 1 | 325.80914 | 2.504 | -0.1196667
178 | NiO | 189.5 | 27.6 | 0 | 6.3 | 84 | 1 | 24 | 1 | 0 | 0 | 0 | 1 | 74.6928 | 2.675 | -0.13
179 | Sb2O3 | 274.9 | -35.3 | 0 | 3.2 | 84 | 1 | 24 | 1 | 0 | 0 | 0 | 1 | 291.5182 | 2.884 | -0.1766667
180 | SiO2 | 181.9 | -31.8 | 0 | 6.3 | 84 | 1 | 24 | 1 | 0 | 0 | 0 | 1 | 60.0843 | 2.926667 | -0.2475
181 | SiO2 | 181.9 | -31.8 | 0 | 25 | 84 | 1 | 24 | 1 | 0 | 0 | 0 | 1 | 60.0843 | 2.926667 | -0.2475
182 | SiO2 | 46.4 | -31.8 | 0 | 1.6 | 84 | 1 | 24 | 1 | 0 | 0 | 0 | 1 | 60.0843 | 2.926667 | -0.2475
183 | SiO2 | 46.4 | -31.8 | 0 | 50 | 84 | 1 | 24 | 1 | 0 | 0 | 0 | 1 | 60.0843 | 2.926667 | -0.2475
184 | SiO2 | 46.4 | -31.8 | 0 | 50 | 84 | 1 | 24 | 1 | 0 | 0 | 0 | 1 | 60.0843 | 2.926667 | -0.2475
185 | SiO2 | 46.4 | -31.8 | 0 | 100 | 84 | 1 | 24 | 1 | 0 | 0 | 0 | 1 | 60.0843 | 2.926667 | -0.2475
186 | Al2O3 | 260.4 | 0 | 0 | 12.5 | 85 | 1 | 24 | 1 | 0 | 0 | 0 | 1 | 101.9612772 | 2.708 | -0.2025
187 | Al2O3 | 260.4 | 0 | 0 | 100 | 85 | 1 | 24 | 1 | 0 | 0 | 0 | 1 | 101.9612772 | 2.708 | -0.2025
188 | Al2O3 | 230.5 | 0 | 0 | 6.3 | 85 | 1 | 24 | 1 | 0 | 0 | 0 | 1 | 101.9612772 | 2.708 | -0.2025
189 | Al2O3 | 230.5 | 0 | 0 | 50 | 85 | 1 | 24 | 1 | 0 | 0 | 0 | 1 | 101.9612772 | 2.708 | -0.2025
190 | Al2O3 | 230.5 | 0 | 0 | 200 | 85 | 1 | 24 | 1 | 0 | 0 | 0 | 1 | 101.9612772 | 2.708 | -0.2025
191 | CeO2 | 261.6 | 21.4 | 0 | 0.4 | 85 | 1 | 24 | 1 | 0 | 0 | 0 | 1 | 172.1148 | 2.666667 | -0.18
192 | CeO2 | 248.4 | 21.4 | 0 | 50 | 85 | 1 | 24 | 1 | 0 | 0 | 0 | 1 | 172.1148 | 2.666667 | -0.18
193 | CeO2 | 248.4 | 21.4 | 0 | 0.4 | 85 | 1 | 24 | 1 | 0 | 0 | 0 | 1 | 172.1148 | 2.666667 | -0.18
194 | Fe2O3 | 206.3 | -2.1 | 0 | 100 | 85 | 1 | 24 | 1 | 0 | 0 | 0 | 1 | 159.6882 | 2.796 | -0.1729167
195 | Gd2O3 | 227.4 | 6.5 | 0 | 50 | 85 | 1 | 24 | 1 | 0 | 0 | 0 | 1 | 362.4982 | 2.544 | -0.1358333
196 | HfO2 | 307.7 | 33.5 | 0 | 1.6 | 85 | 1 | 24 | 1 | 0 | 0 | 0 | 1 | 210.4888 | 2.726667 | -0.20875
197 | In2O3 | 259.8 | 61.9 | 0 | 0.4 | 85 | 1 | 24 | 1 | 0 | 0 | 0 | 1 | 277.6342 | 2.776 | -0.1583333
198 | In2O3 | 259.8 | 61.9 | 0 | 6.3 | 85 | 1 | 24 | 1 | 0 | 0 | 0 | 1 | 277.6342 | 2.776 | -0.1583333
199 | La2O3 | 162.6 | 54.3 | 0 | 100 | 85 | 1 | 24 | 1 | 0 | 0 | 0 | 1 | 325.80914 | 2.504 | -0.1196667
200 | La2O3 | 162.6 | 54.3 | 0 | 3.2 | 85 | 1 | 24 | 1 | 0 | 0 | 0 | 1 | 325.80914 | 2.504 | -0.1196667
201 | NiO | 202.8 | 27.6 | 0 | 1.6 | 85 | 1 | 24 | 1 | 0 | 0 | 0 | 1 | 74.6928 | 2.675 | -0.13
202 | NiO | 202.8 | 27.6 | 0 | 25 | 85 | 1 | 24 | 1 | 0 | 0 | 0 | 1 | 74.6928 | 2.675 | -0.13
203 | NiO | 114.7 | 27.6 | 0 | 25 | 85 | 1 | 24 | 1 | 0 | 0 | 0 | 1 | 74.6928 | 2.675 | -0.13
204 | Sb2O3 | 195.5 | -35.3 | 0 | 6.3 | 85 | 1 | 24 | 1 | 0 | 0 | 0 | 1 | 291.5182 | 2.884 | -0.1766667
205 | CoO | 208.3 | 21.6 | 0 | 25 | 85.7 | 1 | 24 | 1 | 0 | 0 | 0 | 1 | 74.932595 | 2.66 | -0.1229167
206 | CuO | 313.8 | 7.6 | 0 | 3.2 | 85.9 | 1 | 24 | 1 | 0 | 0 | 0 | 1 | 79.5454 | 2.67 | -0.11
207 | Mn2O3 | 291.7 | -46.1 | 0 | 12.5 | 85.9 | 1 | 24 | 1 | 0 | 0 | 0 | 1 | 157.87429 | 2.684 | -0.2069444
208 | Al2O3 | 260.4 | 0 | 0 | 50 | 86 | 1 | 24 | 1 | 0 | 0 | 0 | 1 | 101.9612772 | 2.708 | -0.2025
209 | Al2O3 | 260.4 | 0 | 0 | 3.2 | 86 | 1 | 24 | 1 | 0 | 0 | 0 | 1 | 101.9612772 | 2.708 | -0.2025
210 | Al2O3 | 260.4 | 0 | 0 | 12.5 | 86 | 1 | 24 | 1 | 0 | 0 | 0 | 1 | 101.9612772 | 2.708 | -0.2025
211 | Al2O3 | 230.5 | 0 | 0 | 100 | 86 | 1 | 24 | 1 | 0 | 0 | 0 | 1 | 101.9612772 | 2.708 | -0.2025
212 | CeO2 | 261.6 | 21.4 | 0 | 50 | 86 | 1 | 24 | 1 | 0 | 0 | 0 | 1 | 172.1148 | 2.666667 | -0.18
213 | CeO2 | 261.6 | 21.4 | 0 | 200 | 86 | 1 | 24 | 1 | 0 | 0 | 0 | 1 | 172.1148 | 2.666667 | -0.18
214 | CeO2 | 261.6 | 21.4 | 0 | 12.5 | 86 | 1 | 24 | 1 | 0 | 0 | 0 | 1 | 172.1148 | 2.666667 | -0.18
215 | CeO2 | 248.4 | 21.4 | 0 | 100 | 86 | 1 | 24 | 1 | 0 | 0 | 0 | 1 | 172.1148 | 2.666667 | -0.18
216 | Gd2O3 | 227.4 | 6.5 | 0 | 25 | 86 | 1 | 24 | 1 | 0 | 0 | 0 | 1 | 362.4982 | 2.544 | -0.1358333
217 | Gd2O3 | 227.4 | 6.5 | 0 | 100 | 86 | 1 | 24 | 1 | 0 | 0 | 0 | 1 | 362.4982 | 2.544 | -0.1358333
218 | Gd2O3 | 222 | 6.5 | 0 | 0.4 | 86 | 1 | 24 | 1 | 0 | 0 | 0 | 1 | 362.4982 | 2.544 | -0.1358333
219 | HfO2 | 307.7 | 33.5 | 0 | 200 | 86 | 1 | 24 | 1 | 0 | 0 | 0 | 1 | 210.4888 | 2.726667 | -0.20875
220 | HfO2 | 280.6 | 33.5 | 0 | 6.3 | 86 | 1 | 24 | 1 | 0 | 0 | 0 | 1 | 210.4888 | 2.726667 | -0.20875
221 | In2O3 | 244.5 | 61.9 | 0 | 0.8 | 86 | 1 | 24 | 1 | 0 | 0 | 0 | 1 | 277.6342 | 2.776 | -0.1583333
222 | La2O3 | 162.6 | 54.3 | 0 | 3.2 | 86 | 1 | 24 | 1 | 0 | 0 | 0 | 1 | 325.80914 | 2.504 | -0.1196667
223 | La2O3 | 162.6 | 54.3 | 0 | 25 | 86 | 1 | 24 | 1 | 0 | 0 | 0 | 1 | 325.80914 | 2.504 | -0.1196667
224 | La2O3 | 162.6 | 54.3 | 0 | 6.3 | 86 | 1 | 24 | 1 | 0 | 0 | 0 | 1 | 325.80914 | 2.504 | -0.1196667
225 | NiO | 189.5 | 27.6 | 0 | 3.2 | 86 | 1 | 24 | 1 | 0 | 0 | 0 | 1 | 74.6928 | 2.675 | -0.13
226 | NiO | 189.5 | 27.6 | 0 | 0.8 | 86 | 1 | 24 | 1 | 0 | 0 | 0 | 1 | 74.6928 | 2.675 | -0.13
227 | Sb2O3 | 274.9 | -35.3 | 0 | 6.3 | 86 | 1 | 24 | 1 | 0 | 0 | 0 | 1 | 291.5182 | 2.884 | -0.1766667
228 | Sb2O3 | 274.9 | -35.3 | 0 | 1.6 | 86 | 1 | 24 | 1 | 0 | 0 | 0 | 1 | 291.5182 | 2.884 | -0.1766667
229 | Sb2O3 | 274.9 | -35.3 | 0 | 50 | 86 | 1 | 24 | 1 | 0 | 0 | 0 | 1 | 291.5182 | 2.884 | -0.1766667
230 | Sb2O3 | 195.5 | -35.3 | 0 | 1.6 | 86 | 1 | 24 | 1 | 0 | 0 | 0 | 1 | 291.5182 | 2.884 | -0.1766667
231 | SiO2 | 181.9 | -31.8 | 0 | 200 | 86 | 1 | 24 | 1 | 0 | 0 | 0 | 1 | 60.0843 | 2.926667 | -0.2475
232 | SiO2 | 46.4 | -31.8 | 0 | 12.5 | 86 | 1 | 24 | 1 | 0 | 0 | 0 | 1 | 60.0843 | 2.926667 | -0.2475
233 | CeO2 | 261.6 | 21.4 | 0 | 100 | 87 | 1 | 24 | 1 | 0 | 0 | 0 | 1 | 172.1148 | 2.666667 | -0.18
234 | CeO2 | 248.4 | 21.4 | 0 | 1.6 | 87 | 1 | 24 | 1 | 0 | 0 | 0 | 1 | 172.1148 | 2.666667 | -0.18
235 | Fe2O3 | 196.6 | -2.1 | 0 | 200 | 87 | 1 | 24 | 1 | 0 | 0 | 0 | 1 | 159.6882 | 2.796 | -0.1729167
236 | Fe2O3 | 196.6 | -2.1 | 0 | 12.5 | 87 | 1 | 24 | 1 | 0 | 0 | 0 | 1 | 159.6882 | 2.796 | -0.1729167
237 | Fe2O3 | 196.6 | -2.1 | 0 | 100 | 87 | 1 | 24 | 1 | 0 | 0 | 0 | 1 | 159.6882 | 2.796 | -0.1729167
238 | Gd2O3 | 227.4 | 6.5 | 0 | 100 | 87 | 1 | 24 | 1 | 0 | 0 | 0 | 1 | 362.4982 | 2.544 | -0.1358333
239 | Gd2O3 | 227.4 | 6.5 | 0 | 6.3 | 87 | 1 | 24 | 1 | 0 | 0 | 0 | 1 | 362.4982 | 2.544 | -0.1358333
240 | HfO2 | 307.7 | 33.5 | 0 | 3.2 | 87 | 1 | 24 | 1 | 0 | 0 | 0 | 1 | 210.4888 | 2.726667 | -0.20875
241 | HfO2 | 307.7 | 33.5 | 0 | 12.5 | 87 | 1 | 24 | 1 | 0 | 0 | 0 | 1 | 210.4888 | 2.726667 | -0.20875
242 | HfO2 | 307.7 | 33.5 | 0 | 25 | 87 | 1 | 24 | 1 | 0 | 0 | 0 | 1 | 210.4888 | 2.726667 | -0.20875
243 | In2O3 | 244.5 | 61.9 | 0 | 12.5 | 87 | 1 | 24 | 1 | 0 | 0 | 0 | 1 | 277.6342 | 2.776 | -0.1583333
244 | NiO | 202.8 | 27.6 | 0 | 3.2 | 87 | 1 | 24 | 1 | 0 | 0 | 0 | 1 | 74.6928 | 2.675 | -0.13
245 | NiO | 189.5 | 27.6 | 0 | 3.2 | 87 | 1 | 24 | 1 | 0 | 0 | 0 | 1 | 74.6928 | 2.675 | -0.13
246 | NiO | 189.5 | 27.6 | 0 | 50 | 87 | 1 | 24 | 1 | 0 | 0 | 0 | 1 | 74.6928 | 2.675 | -0.13
247 | Sb2O3 | 274.9 | -35.3 | 0 | 100 | 87 | 1 | 24 | 1 | 0 | 0 | 0 | 1 | 291.5182 | 2.884 | -0.1766667
248 | Sb2O3 | 195.5 | -35.3 | 0 | 0.8 | 87 | 1 | 24 | 1 | 0 | 0 | 0 | 1 | 291.5182 | 2.884 | -0.1766667
249 | Sb2O3 | 195.5 | -35.3 | 0 | 100 | 87 | 1 | 24 | 1 | 0 | 0 | 0 | 1 | 291.5182 | 2.884 | -0.1766667
250 | SiO2 | 181.9 | -31.8 | 0 | 0.4 | 87 | 1 | 24 | 1 | 0 | 0 | 0 | 1 | 60.0843 | 2.926667 | -0.2475
251 | CoO | 191.6 | 21.6 | 0 | 12.5 | 87.3 | 1 | 24 | 1 | 0 | 0 | 0 | 1 | 74.932595 | 2.66 | -0.1229167
252 | CuO | 305.3 | 7.6 | 0 | 6.3 | 87.6 | 1 | 24 | 1 | 0 | 0 | 0 | 1 | 79.5454 | 2.67 | -0.11
253 | CuO | 313.8 | 7.6 | 0 | 6.3 | 87.9 | 1 | 24 | 1 | 0 | 0 | 0 | 1 | 79.5454 | 2.67 | -0.11
254 | Al2O3 | 260.4 | 0 | 0 | 0.4 | 88 | 1 | 24 | 1 | 0 | 0 | 0 | 1 | 101.9612772 | 2.708 | -0.2025
255 | CeO2 | 261.6 | 21.4 | 0 | 3.2 | 88 | 1 | 24 | 1 | 0 | 0 | 0 | 1 | 172.1148 | 2.666667 | -0.18
256 | CeO2 | 248.4 | 21.4 | 0 | 100 | 88 | 1 | 24 | 1 | 0 | 0 | 0 | 1 | 172.1148 | 2.666667 | -0.18
257 | Fe2O3 | 196.6 | -2.1 | 0 | 3.2 | 88 | 1 | 24 | 1 | 0 | 0 | 0 | 1 | 159.6882 | 2.796 | -0.1729167
258 | Fe2O3 | 196.6 | -2.1 | 0 | 6.3 | 88 | 1 | 24 | 1 | 0 | 0 | 0 | 1 | 159.6882 | 2.796 | -0.1729167
259 | Gd2O3 | 227.4 | 6.5 | 0 | 1.6 | 88 | 1 | 24 | 1 | 0 | 0 | 0 | 1 | 362.4982 | 2.544 | -0.1358333
260 | In2O3 | 259.8 | 61.9 | 0 | 0.4 | 88 | 1 | 24 | 1 | 0 | 0 | 0 | 1 | 277.6342 | 2.776 | -0.1583333
261 | In2O3 | 244.5 | 61.9 | 0 | 50 | 88 | 1 | 24 | 1 | 0 | 0 | 0 | 1 | 277.6342 | 2.776 | -0.1583333
262 | In2O3 | 244.5 | 61.9 | 0 | 0.4 | 88 | 1 | 24 | 1 | 0 | 0 | 0 | 1 | 277.6342 | 2.776 | -0.1583333
263 | In2O3 | 244.5 | 61.9 | 0 | 25 | 88 | 1 | 24 | 1 | 0 | 0 | 0 | 1 | 277.6342 | 2.776 | -0.1583333
264 | La2O3 | 155.1 | 54.3 | 0 | 12.5 | 88 | 1 | 24 | 1 | 0 | 0 | 0 | 1 | 325.80914 | 2.504 | -0.1196667
265 | La2O3 | 155.1 | 54.3 | 0 | 25 | 88 | 1 | 24 | 1 | 0 | 0 | 0 | 1 | 325.80914 | 2.504 | -0.1196667
266 | La2O3 | 155.1 | 54.3 | 0 | 200 | 88 | 1 | 24 | 1 | 0 | 0 | 0 | 1 | 325.80914 | 2.504 | -0.1196667
267 | La2O3 | 162.6 | 54.3 | 0 | 0.8 | 88 | 1 | 24 | 1 | 0 | 0 | 0 | 1 | 325.80914 | 2.504 | -0.1196667
268 | NiO | 202.8 | 27.6 | 0 | 50 | 88 | 1 | 24 | 1 | 0 | 0 | 0 | 1 | 74.6928 | 2.675 | -0.13
269 | NiO | 202.8 | 27.6 | 0 | 0.4 | 88 | 1 | 24 | 1 | 0 | 0 | 0 | 1 | 74.6928 | 2.675 | -0.13
270 | Sb2O3 | 195.5 | -35.3 | 0 | 50 | 88 | 1 | 24 | 1 | 0 | 0 | 0 | 1 | 291.5182 | 2.884 | -0.1766667
271 | SiO2 | 181.9 | -31.8 | 0 | 12.5 | 88 | 1 | 24 | 1 | 0 | 0 | 0 | 1 | 60.0843 | 2.926667 | -0.2475
272 | SiO2 | 181.9 | -31.8 | 0 | 200 | 88 | 1 | 24 | 1 | 0 | 0 | 0 | 1 | 60.0843 | 2.926667 | -0.2475
273 | ZnO | 69.4 | 28.8 | 0 | 6.3 | 88.3 | 1 | 24 | 1 | 0 | 0 | 0 | 1 | 81.4084 | 2.545 | -0.095
274 | CoO | 191.6 | 21.6 | 0 | 12.5 | 88.6 | 1 | 24 | 1 | 0 | 0 | 0 | 1 | 74.932595 | 2.66 | -0.1229167
275 | ZnO | 114.7 | 28.8 | 0 | 6.3 | 88.7 | 1 | 24 | 1 | 0 | 0 | 0 | 1 | 81.4084 | 2.545 | -0.095
276 | Al2O3 | 260.4 | 0 | 0 | 0.8 | 89 | 1 | 24 | 1 | 0 | 0 | 0 | 1 | 101.9612772 | 2.708 | -0.2025
277 | Al2O3 | 230.5 | 0 | 0 | 12.5 | 89 | 1 | 24 | 1 | 0 | 0 | 0 | 1 | 101.9612772 | 2.708 | -0.2025
278 | Al2O3 | 230.5 | 0 | 0 | 25 | 89 | 1 | 24 | 1 | 0 | 0 | 0 | 1 | 101.9612772 | 2.708 | -0.2025
279 | Al2O3 | 230.5 | 0 | 0 | 50 | 89 | 1 | 24 | 1 | 0 | 0 | 0 | 1 | 101.9612772 | 2.708 | -0.2025
280 | CeO2 | 261.6 | 21.4 | 0 | 0.8 | 89 | 1 | 24 | 1 | 0 | 0 | 0 | 1 | 172.1148 | 2.666667 | -0.18
281 | CeO2 | 261.6 | 21.4 | 0 | 0.8 | 89 | 1 | 24 | 1 | 0 | 0 | 0 | 1 | 172.1148 | 2.666667 | -0.18
282 | CeO2 | 261.6 | 21.4 | 0 | 25 | 89 | 1 | 24 | 1 | 0 | 0 | 0 | 1 | 172.1148 | 2.666667 | -0.18
283 | Fe2O3 | 206.3 | -2.1 | 0 | 0.8 | 89 | 1 | 24 | 1 | 0 | 0 | 0 | 1 | 159.6882 | 2.796 | -0.1729167
284 | Fe2O3 | 196.6 | -2.1 | 0 | 100 | 89 | 1 | 24 | 1 | 0 | 0 | 0 | 1 | 159.6882 | 2.796 | -0.1729167
285 | Fe2O3 | 196.6 | -2.1 | 0 | 200 | 89 | 1 | 24 | 1 | 0 | 0 | 0 | 1 | 159.6882 | 2.796 | -0.1729167
286 | Gd2O3 | 227.4 | 6.5 | 0 | 0.4 | 89 | 1 | 24 | 1 | 0 | 0 | 0 | 1 | 362.4982 | 2.544 | -0.1358333
287 | Gd2O3 | 227.4 | 6.5 | 0 | 3.2 | 89 | 1 | 24 | 1 | 0 | 0 | 0 | 1 | 362.4982 | 2.544 | -0.1358333
288 | Gd2O3 | 227.4 | 6.5 | 0 | 6.3 | 89 | 1 | 24 | 1 | 0 | 0 | 0 | 1 | 362.4982 | 2.544 | -0.1358333
289 | In2O3 | 244.5 | 61.9 | 0 | 25 | 89 | 1 | 24 | 1 | 0 | 0 | 0 | 1 | 277.6342 | 2.776 | -0.1583333
290 | La2O3 | 155.1 | 54.3 | 0 | 25 | 89 | 1 | 24 | 1 | 0 | 0 | 0 | 1 | 325.80914 | 2.504 | -0.1196667
291 | La2O3 | 162.6 | 54.3 | 0 | 200 | 89 | 1 | 24 | 1 | 0 | 0 | 0 | 1 | 325.80914 | 2.504 | -0.1196667
292 | SiO2 | 46.4 | -31.8 | 0 | 0.4 | 89 | 1 | 24 | 1 | 0 | 0 | 0 | 1 | 60.0843 | 2.926667 | -0.2475
293 | CoO | 208.3 | 21.6 | 0 | 12.5 | 89.4 | 1 | 24 | 1 | 0 | 0 | 0 | 1 | 74.932595 | 2.66 | -0.1229167
294 | Mn2O3 | 291.7 | -46.1 | 0 | 6.3 | 89.8 | 1 | 24 | 1 | 0 | 0 | 0 | 1 | 157.87429 | 2.684 | -0.2069444
295 | CeO2 | 261.6 | 21.4 | 0 | 0.4 | 90 | 1 | 24 | 1 | 0 | 0 | 0 | 1 | 172.1148 | 2.666667 | -0.18
296 | CeO2 | 261.6 | 21.4 | 0 | 200 | 90 | 1 | 24 | 1 | 0 | 0 | 0 | 1 | 172.1148 | 2.666667 | -0.18
297 | CeO2 | 248.4 | 21.4 | 0 | 200 | 90 | 1 | 24 | 1 | 0 | 0 | 0 | 1 | 172.1148 | 2.666667 | -0.18
298 | Gd2O3 | 227.4 | 6.5 | 0 | 12.5 | 90 | 1 | 24 | 1 | 0 | 0 | 0 | 1 | 362.4982 | 2.544 | -0.1358333
299 | Gd2O3 | 222 | 6.5 | 0 | 0.4 | 90 | 1 | 24 | 1 | 0 | 0 | 0 | 1 | 362.4982 | 2.544 | -0.1358333
300 | HfO2 | 307.7 | 33.5 | 0 | 100 | 90 | 1 | 24 | 1 | 0 | 0 | 0 | 1 | 210.4888 | 2.726667 | -0.20875
301 | HfO2 | 280.6 | 33.5 | 0 | 3.2 | 90 | 1 | 24 | 1 | 0 | 0 | 0 | 1 | 210.4888 | 2.726667 | -0.20875
302 | HfO2 | 280.6 | 33.5 | 0 | 1.6 | 90 | 1 | 24 | 1 | 0 | 0 | 0 | 1 | 210.4888 | 2.726667 | -0.20875
303 | HfO2 | 280.6 | 33.5 | 0 | 25 | 90 | 1 | 24 | 1 | 0 | 0 | 0 | 1 | 210.4888 | 2.726667 | -0.20875
304 | In2O3 | 259.8 | 61.9 | 0 | 12.5 | 90 | 1 | 24 | 1 | 0 | 0 | 0 | 1 | 277.6342 | 2.776 | -0.1583333
305 | La2O3 | 155.1 | 54.3 | 0 | 0.4 | 90 | 1 | 24 | 1 | 0 | 0 | 0 | 1 | 325.80914 | 2.504 | -0.1196667
306 | La2O3 | 155.1 | 54.3 | 0 | 50 | 90 | 1 | 24 | 1 | 0 | 0 | 0 | 1 | 325.80914 | 2.504 | -0.1196667
307 | La2O3 | 162.6 | 54.3 | 0 | 12.5 | 90 | 1 | 24 | 1 | 0 | 0 | 0 | 1 | 325.80914 | 2.504 | -0.1196667
308 | La2O3 | 162.6 | 54.3 | 0 | 50 | 90 | 1 | 24 | 1 | 0 | 0 | 0 | 1 | 325.80914 | 2.504 | -0.1196667
309 | NiO | 202.8 | 27.6 | 0 | 12.5 | 90 | 1 | 24 | 1 | 0 | 0 | 0 | 1 | 74.6928 | 2.675 | -0.13
310 | Sb2O3 | 195.5 | -35.3 | 0 | 100 | 90 | 1 | 24 | 1 | 0 | 0 | 0 | 1 | 291.5182 | 2.884 | -0.1766667
311 | SiO2 | 181.9 | -31.8 | 0 | 3.2 | 90 | 1 | 24 | 1 | 0 | 0 | 0 | 1 | 60.0843 | 2.926667 | -0.2475
312 | SiO2 | 46.4 | -31.8 | 0 | 6.3 | 90 | 1 | 24 | 1 | 0 | 0 | 0 | 1 | 60.0843 | 2.926667 | -0.2475
313 | SiO2 | 46.4 | -31.8 | 0 | 25 | 90 | 1 | 24 | 1 | 0 | 0 | 0 | 1 | 60.0843 | 2.926667 | -0.2475
314 | SiO2 | 46.4 | -31.8 | 0 | 6.3 | 90 | 1 | 24 | 1 | 0 | 0 | 0 | 1 | 60.0843 | 2.926667 | -0.2475
315 | SiO2 | 46.4 | -31.8 | 0 | 200 | 90 | 1 | 24 | 1 | 0 | 0 | 0 | 1 | 60.0843 | 2.926667 | -0.2475
316 | Mn2O3 | 298.4 | -46.1 | 0 | 6.3 | 90.8 | 1 | 24 | 1 | 0 | 0 | 0 | 1 | 157.87429 | 2.684 | -0.2069444
317 | Fe2O3 | 206.3 | -2.1 | 0 | 0.4 | 91 | 1 | 24 | 1 | 0 | 0 | 0 | 1 | 159.6882 | 2.796 | -0.1729167
318 | Fe2O3 | 196.6 | -2.1 | 0 | 0.8 | 91 | 1 | 24 | 1 | 0 | 0 | 0 | 1 | 159.6882 | 2.796 | -0.1729167
319 | Gd2O3 | 222 | 6.5 | 0 | 12.5 | 91 | 1 | 24 | 1 | 0 | 0 | 0 | 1 | 362.4982 | 2.544 | -0.1358333
320 | Gd2O3 | 222 | 6.5 | 0 | 200 | 91 | 1 | 24 | 1 | 0 | 0 | 0 | 1 | 362.4982 | 2.544 | -0.1358333
321 | In2O3 | 244.5 | 61.9 | 0 | 6.3 | 91 | 1 | 24 | 1 | 0 | 0 | 0 | 1 | 277.6342 | 2.776 | -0.1583333
322 | La2O3 | 162.6 | 54.3 | 0 | 1.6 | 91 | 1 | 24 | 1 | 0 | 0 | 0 | 1 | 325.80914 | 2.504 | -0.1196667
323 | Sb2O3 | 274.9 | -35.3 | 0 | 200 | 91 | 1 | 24 | 1 | 0 | 0 | 0 | 1 | 291.5182 | 2.884 | -0.1766667
324 | Sb2O3 | 195.5 | -35.3 | 0 | 3.2 | 91 | 1 | 24 | 1 | 0 | 0 | 0 | 1 | 291.5182 | 2.884 | -0.1766667
325 | Sb2O3 | 195.5 | -35.3 | 0 | 50 | 91 | 1 | 24 | 1 | 0 | 0 | 0 | 1 | 291.5182 | 2.884 | -0.1766667
326 | SiO2 | 181.9 | -31.8 | 0 | 0.8 | 91 | 1 | 24 | 1 | 0 | 0 | 0 | 1 | 60.0843 | 2.926667 | -0.2475
327 | SiO2 | 181.9 | -31.8 | 0 | 3.2 | 91 | 1 | 24 | 1 | 0 | 0 | 0 | 1 | 60.0843 | 2.926667 | -0.2475
328 | SiO2 | 181.9 | -31.8 | 0 | 50 | 91 | 1 | 24 | 1 | 0 | 0 | 0 | 1 | 60.0843 | 2.926667 | -0.2475
329 | SiO2 | 181.9 | -31.8 | 0 | 100 | 91 | 1 | 24 | 1 | 0 | 0 | 0 | 1 | 60.0843 | 2.926667 | -0.2475
330 | Mn2O3 | 291.7 | -46.1 | 0 | 3.2 | 91.4 | 1 | 24 | 1 | 0 | 0 | 0 | 1 | 157.87429 | 2.684 | -0.2069444
331 | CoO | 208.3 | 21.6 | 0 | 1.6 | 91.7 | 1 | 24 | 1 | 0 | 0 | 0 | 1 | 74.932595 | 2.66 | -0.1229167
332 | ZnO | 69.4 | 28.8 | 0 | 3.2 | 91.8 | 1 | 24 | 1 | 0 | 0 | 0 | 1 | 81.4084 | 2.545 | -0.095
333 | Al2O3 | 260.4 | 0 | 0 | 25 | 92 | 1 | 24 | 1 | 0 | 0 | 0 | 1 | 101.9612772 | 2.708 | -0.2025
334 | Al2O3 | 260.4 | 0 | 0 | 1.6 | 92 | 1 | 24 | 1 | 0 | 0 | 0 | 1 | 101.9612772 | 2.708 | -0.2025
335 | Al2O3 | 230.5 | 0 | 0 | 0.4 | 92 | 1 | 24 | 1 | 0 | 0 | 0 | 1 | 101.9612772 | 2.708 | -0.2025
336 | Al2O3 | 230.5 | 0 | 0 | 1.6 | 92 | 1 | 24 | 1 | 0 | 0 | 0 | 1 | 101.9612772 | 2.708 | -0.2025
337 | Fe2O3 | 196.6 | -2.1 | 0 | 25 | 92 | 1 | 24 | 1 | 0 | 0 | 0 | 1 | 159.6882 | 2.796 | -0.1729167
338 | Fe2O3 | 196.6 | -2.1 | 0 | 25 | 92 | 1 | 24 | 1 | 0 | 0 | 0 | 1 | 159.6882 | 2.796 | -0.1729167
339 | Gd2O3 | 222 | 6.5 | 0 | 200 | 92 | 1 | 24 | 1 | 0 | 0 | 0 | 1 | 362.4982 | 2.544 | -0.1358333
340 | NiO | 202.8 | 27.6 | 0 | 12.5 | 92 | 1 | 24 | 1 | 0 | 0 | 0 | 1 | 74.6928 | 2.675 | -0.13
341 | Sb2O3 | 274.9 | -35.3 | 0 | 6.3 | 92 | 1 | 24 | 1 | 0 | 0 | 0 | 1 | 291.5182 | 2.884 | -0.1766667
342 | SiO2 | 181.9 | -31.8 | 0 | 100 | 92 | 1 | 24 | 1 | 0 | 0 | 0 | 1 | 60.0843 | 2.926667 | -0.2475
343 | CoO | 191.6 | 21.6 | 0 | 6.3 | 92.3 | 1 | 24 | 1 | 0 | 0 | 0 | 1 | 74.932595 | 2.66 | -0.1229167
344 | CoO | 208.3 | 21.6 | 0 | 6.3 | 92.8 | 1 | 24 | 1 | 0 | 0 | 0 | 1 | 74.932595 | 2.66 | -0.1229167
345 | CuO | 313.8 | 7.6 | 0 | 3.2 | 92.8 | 1 | 24 | 1 | 0 | 0 | 0 | 1 | 79.5454 | 2.67 | -0.11
346 | ZnO | 114.7 | 28.8 | 0 | 3.2 | 92.8 | 1 | 24 | 1 | 0 | 0 | 0 | 1 | 81.4084 | 2.545 | -0.095
347 | Al2O3 | 260.4 | 0 | 0 | 200 | 93 | 1 | 24 | 1 | 0 | 0 | 0 | 1 | 101.9612772 | 2.708 | -0.2025
348 | CeO2 | 248.4 | 21.4 | 0 | 0.4 | 93 | 1 | 24 | 1 | 0 | 0 | 0 | 1 | 172.1148 | 2.666667 | -0.18
349 | CeO2 | 248.4 | 21.4 | 0 | 6.3 | 93 | 1 | 24 | 1 | 0 | 0 | 0 | 1 | 172.1148 | 2.666667 | -0.18
350 | CeO2 | 248.4 | 21.4 | 0 | 12.5 | 93 | 1 | 24 | 1 | 0 | 0 | 0 | 1 | 172.1148 | 2.666667 | -0.18
351 | CeO2 | 248.4 | 21.4 | 0 | 25 | 93 | 1 | 24 | 1 | 0 | 0 | 0 | 1 | 172.1148 | 2.666667 | -0.18
352 | Fe2O3 | 206.3 | -2.1 | 0 | 6.3 | 93 | 1 | 24 | 1 | 0 | 0 | 0 | 1 | 159.6882 | 2.796 | -0.1729167
353 | Gd2O3 | 227.4 | 6.5 | 0 | 1.6 | 93 | 1 | 24 | 1 | 0 | 0 | 0 | 1 | 362.4982 | 2.544 | -0.1358333
354 | Gd2O3 | 227.4 | 6.5 | 0 | 200 | 93 | 1 | 24 | 1 | 0 | 0 | 0 | 1 | 362.4982 | 2.544 | -0.1358333
355 | Gd2O3 | 222 | 6.5 | 0 | 6.3 | 93 | 1 | 24 | 1 | 0 | 0 | 0 | 1 | 362.4982 | 2.544 | -0.1358333
356 | HfO2 | 307.7 | 33.5 | 0 | 0.8 | 93 | 1 | 24 | 1 | 0 | 0 | 0 | 1 | 210.4888 | 2.726667 | -0.20875
357 | HfO2 | 307.7 | 33.5 | 0 | 50 | 93 | 1 | 24 | 1 | 0 | 0 | 0 | 1 | 210.4888 | 2.726667 | -0.20875
358 | In2O3 | 259.8 | 61.9 | 0 | 200 | 93 | 1 | 24 | 1 | 0 | 0 | 0 | 1 | 277.6342 | 2.776 | -0.1583333
359 | La2O3 | 155.1 | 54.3 | 0 | 100 | 93 | 1 | 24 | 1 | 0 | 0 | 0 | 1 | 325.80914 | 2.504 | -0.1196667
360 | La2O3 | 155.1 | 54.3 | 0 | 50 | 93 | 1 | 24 | 1 | 0 | 0 | 0 | 1 | 325.80914 | 2.504 | -0.1196667
361 | Mn2O3 | 291.7 | -46.1 | 0 | 3.2 | 93 | 1 | 24 | 1 | 0 | 0 | 0 | 1 | 157.87429 | 2.684 | -0.2069444
362 | NiO | 189.5 | 27.6 | 0 | 6.3 | 93 | 1 | 24 | 1 | 0 | 0 | 0 | 1 | 74.6928 | 2.675 | -0.13
363 | Sb2O3 | 274.9 | -35.3 | 0 | 0.4 | 93 | 1 | 24 | 1 | 0 | 0 | 0 | 1 | 291.5182 | 2.884 | -0.1766667
364 | Sb2O3 | 195.5 | -35.3 | 0 | 3.2 | 93 | 1 | 24 | 1 | 0 | 0 | 0 | 1 | 291.5182 | 2.884 | -0.1766667
365 | SiO2 | 46.4 | -31.8 | 0 | 200 | 93 | 1 | 24 | 1 | 0 | 0 | 0 | 1 | 60.0843 | 2.926667 | -0.2475
366 | SiO2 | 46.4 | -31.8 | 0 | 0.8 | 93 | 1 | 24 | 1 | 0 | 0 | 0 | 1 | 60.0843 | 2.926667 | -0.2475
367 | ZnO | 114.7 | 28.8 | 0 | 0.8 | 93.6 | 1 | 24 | 1 | 0 | 0 | 0 | 1 | 81.4084 | 2.545 | -0.095
368 | Al2O3 | 260.4 | 0 | 0 | 1.6 | 94 | 1 | 24 | 1 | 0 | 0 | 0 | 1 | 101.9612772 | 2.708 | -0.2025
369 | CeO2 | 261.6 | 21.4 | 0 | 1.6 | 94 | 1 | 24 | 1 | 0 | 0 | 0 | 1 | 172.1148 | 2.666667 | -0.18
370 | CeO2 | 248.4 | 21.4 | 0 | 50 | 94 | 1 | 24 | 1 | 0 | 0 | 0 | 1 | 172.1148 | 2.666667 | -0.18
371 | Fe2O3 | 206.3 | -2.1 | 0 | 3.2 | 94 | 1 | 24 | 1 | 0 | 0 | 0 | 1 | 159.6882 | 2.796 | -0.1729167
372 | Gd2O3 | 227.4 | 6.5 | 0 | 200 | 94 | 1 | 24 | 1 | 0 | 0 | 0 | 1 | 362.4982 | 2.544 | -0.1358333
373 | Gd2O3 | 222 | 6.5 | 0 | 12.5 | 94 | 1 | 24 | 1 | 0 | 0 | 0 | 1 | 362.4982 | 2.544 | -0.1358333
374 | HfO2 | 307.7 | 33.5 | 0 | 6.3 | 94 | 1 | 24 | 1 | 0 | 0 | 0 | 1 | 210.4888 | 2.726667 | -0.20875
375 | In2O3 | 259.8 | 61.9 | 0 | 0.8 | 94 | 1 | 24 | 1 | 0 | 0 | 0 | 1 | 277.6342 | 2.776 | -0.1583333
376 | In2O3 | 244.5 | 61.9 | 0 | 200 | 94 | 1 | 24 | 1 | 0 | 0 | 0 | 1 | 277.6342 | 2.776 | -0.1583333
377 | In2O3 | 244.5 | 61.9 | 0 | 12.5 | 94 | 1 | 24 | 1 | 0 | 0 | 0 | 1 | 277.6342 | 2.776 | -0.1583333
378 | In2O3 | 244.5 | 61.9 | 0 | 100 | 94 | 1 | 24 | 1 | 0 | 0 | 0 | 1 | 277.6342 | 2.776 | -0.1583333
379 | La2O3 | 155.1 | 54.3 | 0 | 3.2 | 94 | 1 | 24 | 1 | 0 | 0 | 0 | 1 | 325.80914 | 2.504 | -0.1196667
380 | La2O3 | 162.6 | 54.3 | 0 | 0.8 | 94 | 1 | 24 | 1 | 0 | 0 | 0 | 1 | 325.80914 | 2.504 | -0.1196667
381 | La2O3 | 162.6 | 54.3 | 0 | 100 | 94 | 1 | 24 | 1 | 0 | 0 | 0 | 1 | 325.80914 | 2.504 | -0.1196667
382 | NiO | 202.8 | 27.6 | 0 | 100 | 94 | 1 | 24 | 1 | 0 | 0 | 0 | 1 | 74.6928 | 2.675 | -0.13
383 | NiO | 202.8 | 27.6 | 0 | 200 | 94 | 1 | 24 | 1 | 0 | 0 | 0 | 1 | 74.6928 | 2.675 | -0.13
384 | Sb2O3 | 274.9 | -35.3 | 0 | 12.5 | 94 | 1 | 24 | 1 | 0 | 0 | 0 | 1 | 291.5182 | 2.884 | -0.1766667
385 | SiO2 | 46.4 | -31.8 | 0 | 3.2 | 94 | 1 | 24 | 1 | 0 | 0 | 0 | 1 | 60.0843 | 2.926667 | -0.2475
386 | SiO2 | 46.4 | -31.8 | 0 | 25 | 94 | 1 | 24 | 1 | 0 | 0 | 0 | 1 | 60.0843 | 2.926667 | -0.2475
387 | Mn2O3 | 291.7 | -46.1 | 0 | 1.6 | 94.4 | 1 | 24 | 1 | 0 | 0 | 0 | 1 | 157.87429 | 2.684 | -0.2069444
388 | CoO | 208.3 | 21.6 | 0 | 3.2 | 94.6 | 1 | 24 | 1 | 0 | 0 | 0 | 1 | 74.932595 | 2.66 | -0.1229167
389 | ZnO | 69.4 | 28.8 | 0 | 1.6 | 94.9 | 1 | 24 | 1 | 0 | 0 | 0 | 1 | 81.4084 | 2.545 | -0.095
390 | Al2O3 | 260.4 | 0 | 0 | 3.2 | 95 | 1 | 24 | 1 | 0 | 0 | 0 | 1 | 101.9612772 | 2.708 | -0.2025
391 | Al2O3 | 230.5 | 0 | 0 | 0.4 | 95 | 1 | 24 | 1 | 0 | 0 | 0 | 1 | 101.9612772 | 2.708 | -0.2025
392 | Al2O3 | 230.5 | 0 | 0 | 200 | 95 | 1 | 24 | 1 | 0 | 0 | 0 | 1 | 101.9612772 | 2.708 | -0.2025
393 | Al2O3 | 230.5 | 0 | 0 | 25 | 95 | 1 | 24 | 1 | 0 | 0 | 0 | 1 | 101.9612772 | 2.708 | -0.2025
394 | CeO2 | 261.6 | 21.4 | 0 | 100 | 95 | 1 | 24 | 1 | 0 | 0 | 0 | 1 | 172.1148 | 2.666667 | -0.18
395 | Fe2O3 | 196.6 | -2.1 | 0 | 12.5 | 95 | 1 | 24 | 1 | 0 | 0 | 0 | 1 | 159.6882 | 2.796 | -0.1729167
396 | Gd2O3 | 222 | 6.5 | 0 | 6.3 | 95 | 1 | 24 | 1 | 0 | 0 | 0 | 1 | 362.4982 | 2.544 | -0.1358333
397 | Gd2O3 | 222 | 6.5 | 0 | 25 | 95 | 1 | 24 | 1 | 0 | 0 | 0 | 1 | 362.4982 | 2.544 | -0.1358333
398 | Gd2O3 | 222 | 6.5 | 0 | 100 | 95 | 1 | 24 | 1 | 0 | 0 | 0 | 1 | 362.4982 | 2.544 | -0.1358333
399 | HfO2 | 280.6 | 33.5 | 0 | 1.6 | 95 | 1 | 24 | 1 | 0 | 0 | 0 | 1 | 210.4888 | 2.726667 | -0.20875
400 | HfO2 | 280.6 | 33.5 | 0 | 12.5 | 95 | 1 | 24 | 1 | 0 | 0 | 0 | 1 | 210.4888 | 2.726667 | -0.20875
401 | HfO2 | 280.6 | 33.5 | 0 | 100 | 95 | 1 | 24 | 1 | 0 | 0 | 0 | 1 | 210.4888 | 2.726667 | -0.20875
402 | In2O3 | 259.8 | 61.9 | 0 | 3.2 | 95 | 1 | 24 | 1 | 0 | 0 | 0 | 1 | 277.6342 | 2.776 | -0.1583333
403 | La2O3 | 162.6 | 54.3 | 0 | 6.3 | 95 | 1 | 24 | 1 | 0 | 0 | 0 | 1 | 325.80914 | 2.504 | -0.1196667
404 | La2O3 | 162.6 | 54.3 | 0 | 0.4 | 95 | 1 | 24 | 1 | 0 | 0 | 0 | 1 | 325.80914 | 2.504 | -0.1196667
405 | La2O3 | 162.6 | 54.3 | 0 | 25 | 95 | 1 | 24 | 1 | 0 | 0 | 0 | 1 | 325.80914 | 2.504 | -0.1196667
406 | NiO | 202.8 | 27.6 | 0 | 3.2 | 95 | 1 | 24 | 1 | 0 | 0 | 0 | 1 | 74.6928 | 2.675 | -0.13
407 | NiO | 189.5 | 27.6 | 0 | 0.8 | 95 | 1 | 24 | 1 | 0 | 0 | 0 | 1 | 74.6928 | 2.675 | -0.13
408 | NiO | 189.5 | 27.6 | 0 | 200 | 95 | 1 | 24 | 1 | 0 | 0 | 0 | 1 | 74.6928 | 2.675 | -0.13
409 | NiO | 189.5 | 27.6 | 0 | 1.6 | 95 | 1 | 24 | 1 | 0 | 0 | 0 | 1 | 74.6928 | 2.675 | -0.13
410 | Sb2O3 | 195.5 | -35.3 | 0 | 12.5 | 95 | 1 | 24 | 1 | 0 | 0 | 0 | 1 | 291.5182 | 2.884 | -0.1766667
411 | Sb2O3 | 195.5 | -35.3 | 0 | 25 | 95 | 1 | 24 | 1 | 0 | 0 | 0 | 1 | 291.5182 | 2.884 | -0.1766667
412 | CoO | 191.6 | 21.6 | 0 | 3.2 | 95.7 | 1 | 24 | 1 | 0 | 0 | 0 | 1 | 74.932595 | 2.66 | -0.1229167
413 | Al2O3 | 260.4 | 0 | 0 | 6.3 | 96 | 1 | 24 | 1 | 0 | 0 | 0 | 1 | 101.9612772 | 2.708 | -0.2025
414 | Al2O3 | 230.5 | 0 | 0 | 12.5 | 96 | 1 | 24 | 1 | 0 | 0 | 0 | 1 | 101.9612772 | 2.708 | -0.2025
415 | CeO2 | 261.6 | 21.4 | 0 | 3.2 | 96 | 1 | 24 | 1 | 0 | 0 | 0 | 1 | 172.1148 | 2.666667 | -0.18
416 | CeO2 | 248.4 | 21.4 | 0 | 25 | 96 | 1 | 24 | 1 | 0 | 0 | 0 | 1 | 172.1148 | 2.666667 | -0.18
417 | Fe2O3 | 206.3 | -2.1 | 0 | 0.8 | 96 | 1 | 24 | 1 | 0 | 0 | 0 | 1 | 159.6882 | 2.796 | -0.1729167
418 | Fe2O3 | 206.3 | -2.1 | 0 | 6.3 | 96 | 1 | 24 | 1 | 0 | 0 | 0 | 1 | 159.6882 | 2.796 | -0.1729167
419 | Fe2O3 | 196.6 | -2.1 | 0 | 1.6 | 96 | 1 | 24 | 1 | 0 | 0 | 0 | 1 | 159.6882 | 2.796 | -0.1729167
420 | Fe2O3 | 196.6 | -2.1 | 0 | 3.2 | 96 | 1 | 24 | 1 | 0 | 0 | 0 | 1 | 159.6882 | 2.796 | -0.1729167
421 | Gd2O3 | 227.4 | 6.5 | 0 | 12.5 | 96 | 1 | 24 | 1 | 0 | 0 | 0 | 1 | 362.4982 | 2.544 | -0.1358333
422 | Gd2O3 | 227.4 | 6.5 | 0 | 50 | 96 | 1 | 24 | 1 | 0 | 0 | 0 | 1 | 362.4982 | 2.544 | -0.1358333
423 | Gd2O3 | 227.4 | 6.5 | 0 | 25 | 96 | 1 | 24 | 1 | 0 | 0 | 0 | 1 | 362.4982 | 2.544 | -0.1358333
424 | Gd2O3 | 222 | 6.5 | 0 | 1.6 | 96 | 1 | 24 | 1 | 0 | 0 | 0 | 1 | 362.4982 | 2.544 | -0.1358333
425 | Gd2O3 | 222 | 6.5 | 0 | 3.2 | 96 | 1 | 24 | 1 | 0 | 0 | 0 | 1 | 362.4982 | 2.544 | -0.1358333
426 | Gd2O3 | 222 | 6.5 | 0 | 50 | 96 | 1 | 24 | 1 | 0 | 0 | 0 | 1 | 362.4982 | 2.544 | -0.1358333
427 | Gd2O3 | 222 | 6.5 | 0 | 1.6 | 96 | 1 | 24 | 1 | 0 | 0 | 0 | 1 | 362.4982 | 2.544 | -0.1358333
428 | HfO2 | 307.7 | 33.5 | 0 | 0.4 | 96 | 1 | 24 | 1 | 0 | 0 | 0 | 1 | 210.4888 | 2.726667 | -0.20875
429 | HfO2 | 307.7 | 33.5 | 0 | 25 | 96 | 1 | 24 | 1 | 0 | 0 | 0 | 1 | 210.4888 | 2.726667 | -0.20875
430 | HfO2 | 280.6 | 33.5 | 0 | 25 | 96 | 1 | 24 | 1 | 0 | 0 | 0 | 1 | 210.4888 | 2.726667 | -0.20875
431 | HfO2 | 280.6 | 33.5 | 0 | 50 | 96 | 1 | 24 | 1 | 0 | 0 | 0 | 1 | 210.4888 | 2.726667 | -0.20875
432 | In2O3 | 259.8 | 61.9 | 0 | 6.3 | 96 | 1 | 24 | 1 | 0 | 0 | 0 | 1 | 277.6342 | 2.776 | -0.1583333
433 | In2O3 | 259.8 | 61.9 | 0 | 1.6 | 96 | 1 | 24 | 1 | 0 | 0 | 0 | 1 | 277.6342 | 2.776 | -0.1583333
434 | In2O3 | 259.8 | 61.9 | 0 | 100 | 96 | 1 | 24 | 1 | 0 | 0 | 0 | 1 | 277.6342 | 2.776 | -0.1583333
435 | La2O3 | 162.6 | 54.3 | 0 | 50 | 96 | 1 | 24 | 1 | 0 | 0 | 0 | 1 | 325.80914 | 2.504 | -0.1196667
436 | NiO | 189.5 | 27.6 | 0 | 0.4 | 96 | 1 | 24 | 1 | 0 | 0 | 0 | 1 | 74.6928 | 2.675 | -0.13
437 | NiO | 189.5 | 27.6 | 0 | 12.5 | 96 | 1 | 24 | 1 | 0 | 0 | 0 | 1 | 74.6928 | 2.675 | -0.13
438 | Sb2O3 | 195.5 | -35.3 | 0 | 0.8 | 96 | 1 | 24 | 1 | 0 | 0 | 0 | 1 | 291.5182 | 2.884 | -0.1766667
439 | Sb2O3 | 195.5 | -35.3 | 0 | 25 | 96 | 1 | 24 | 1 | 0 | 0 | 0 | 1 | 291.5182 | 2.884 | -0.1766667
440 | Sb2O3 | 195.5 | -35.3 | 0 | 0.4 | 96 | 1 | 24 | 1 | 0 | 0 | 0 | 1 | 291.5182 | 2.884 | -0.1766667
441 | SiO2 | 181.9 | -31.8 | 0 | 25 | 96 | 1 | 24 | 1 | 0 | 0 | 0 | 1 | 60.0843 | 2.926667 | -0.2475
442 | SiO2 | 181.9 | -31.8 | 0 | 0.8 | 96 | 1 | 24 | 1 | 0 | 0 | 0 | 1 | 60.0843 | 2.926667 | -0.2475
443 | CuO | 305.3 | 7.6 | 0 | 3.2 | 96.8 | 1 | 24 | 1 | 0 | 0 | 0 | 1 | 79.5454 | 2.67 | -0.11
444 | CoO | 191.6 | 21.6 | 0 | 3.2 | 96.9 | 1 | 24 | 1 | 0 | 0 | 0 | 1 | 74.932595 | 2.66 | -0.1229167
445 | Al2O3 | 260.4 | 0 | 0 | 0.8 | 97 | 1 | 24 | 1 | 0 | 0 | 0 | 1 | 101.9612772 | 2.708 | -0.2025
446 | Al2O3 | 230.5 | 0 | 0 | 0.8 | 97 | 1 | 24 | 1 | 0 | 0 | 0 | 1 | 101.9612772 | 2.708 | -0.2025
447 | Al2O3 | 230.5 | 0 | 0 | 6.3 | 97 | 1 | 24 | 1 | 0 | 0 | 0 | 1 | 101.9612772 | 2.708 | -0.2025
448 | CeO2 | 248.4 | 21.4 | 0 | 6.3 | 97 | 1 | 24 | 1 | 0 | 0 | 0 | 1 | 172.1148 | 2.666667 | -0.18
449 | Fe2O3 | 206.3 | -2.1 | 0 | 1.6 | 97 | 1 | 24 | 1 | 0 | 0 | 0 | 1 | 159.6882 | 2.796 | -0.1729167
450 | Gd2O3 | 227.4 | 6.5 | 0 | 0.8 | 97 | 1 | 24 | 1 | 0 | 0 | 0 | 1 | 362.4982 | 2.544 | -0.1358333
451 | Gd2O3 | 227.4 | 6.5 | 0 | 0.4 | 97 | 1 | 24 | 1 | 0 | 0 | 0 | 1 | 362.4982 | 2.544 | -0.1358333
452 | Gd2O3 | 222 | 6.5 | 0 | 0.8 | 97 | 1 | 24 | 1 | 0 | 0 | 0 | 1 | 362.4982 | 2.544 | -0.1358333
453 | HfO2 | 307.7 | 33.5 | 0 | 0.8 | 97 | 1 | 24 | 1 | 0 | 0 | 0 | 1 | 210.4888 | 2.726667 | -0.20875
454 | HfO2 | 307.7 | 33.5 | 0 | 0.4 | 97 | 1 | 24 | 1 | 0 | 0 | 0 | 1 | 210.4888 | 2.726667 | -0.20875
455 | HfO2 | 307.7 | 33.5 | 0 | 1.6 | 97 | 1 | 24 | 1 | 0 | 0 | 0 | 1 | 210.4888 | 2.726667 | -0.20875
456 | In2O3 | 259.8 | 61.9 | 0 | 0.8 | 97 | 1 | 24 | 1 | 0 | 0 | 0 | 1 | 277.6342 | 2.776 | -0.1583333
457 | In2O3 | 259.8 | 61.9 | 0 | 25 | 97 | 1 | 24 | 1 | 0 | 0 | 0 | 1 | 277.6342 | 2.776 | -0.1583333
458 | In2O3 | 244.5 | 61.9 | 0 | 1.6 | 97 | 1 | 24 | 1 | 0 | 0 | 0 | 1 | 277.6342 | 2.776 | -0.1583333
459 | NiO | 189.5 | 27.6 | 0 | 25 | 97 | 1 | 24 | 1 | 0 | 0 | 0 | 1 | 74.6928 | 2.675 | -0.13
460 | Sb2O3 | 274.9 | -35.3 | 0 | 3.2 | 87.4 | 1 | 24 | 1 | 0 | 0 | 0 | 1 | 291.5182 | 2.884 | -0.1766667
461 | Sb2O3 | 274.9 | -35.3 | 0 | 200 | 97 | 1 | 24 | 1 | 0 | 0 | 0 | 1 | 291.5182 | 2.884 | -0.1766667
462 | SiO2 | 181.9 | -31.8 | 0 | 1.6 | 97 | 1 | 24 | 1 | 0 | 0 | 0 | 1 | 60.0843 | 2.926667 | -0.2475
463 | SiO2 | 181.9 | -31.8 | 0 | 1.6 | 97 | 1 | 24 | 1 | 0 | 0 | 0 | 1 | 60.0843 | 2.926667 | -0.2475
464 | CoO | 191.6 | 21.6 | 0 | 6.3 | 97.1 | 1 | 24 | 1 | 0 | 0 | 0 | 1 | 74.932595 | 2.66 | -0.1229167
465 | Al2O3 | 260.4 | 0 | 0 | 6.3 | 98 | 1 | 24 | 1 | 0 | 0 | 0 | 1 | 101.9612772 | 2.708 | -0.2025
466 | CeO2 | 248.4 | 21.4 | 0 | 1.6 | 98 | 1 | 24 | 1 | 0 | 0 | 0 | 1 | 172.1148 | 2.666667 | -0.18
467 | CeO2 | 248.4 | 21.4 | 0 | 12.5 | 98 | 1 | 24 | 1 | 0 | 0 | 0 | 1 | 172.1148 | 2.666667 | -0.18
468 | Fe2O3 | 206.3 | -2.1 | 0 | 3.2 | 98 | 1 | 24 | 1 | 0 | 0 | 0 | 1 | 159.6882 | 2.796 | -0.1729167
469 | Fe2O3 | 206.3 | -2.1 | 0 | 25 | 98 | 1 | 24 | 1 | 0 | 0 | 0 | 1 | 159.6882 | 2.796 | -0.1729167
470 | Fe2O3 | 206.3 | -2.1 | 0 | 50 | 98 | 1 | 24 | 1 | 0 | 0 | 0 | 1 | 159.6882 | 2.796 | -0.1729167
471 | Gd2O3 | 222 | 6.5 | 0 | 25 | 98 | 1 | 24 | 1 | 0 | 0 | 0 | 1 | 362.4982 | 2.544 | -0.1358333
472 | HfO2 | 307.7 | 33.5 | 0 | 100 | 98 | 1 | 24 | 1 | 0 | 0 | 0 | 1 | 210.4888 | 2.726667 | -0.20875
473 | In2O3 | 244.5 | 61.9 | 0 | 200 | 98 | 1 | 24 | 1 | 0 | 0 | 0 | 1 | 277.6342 | 2.776 | -0.1583333
474 | La2O3 | 155.1 | 54.3 | 0 | 6.3 | 98 | 1 | 24 | 1 | 0 | 0 | 0 | 1 | 325.80914 | 2.504 | -0.1196667
475 | La2O3 | 155.1 | 54.3 | 0 | 12.5 | 98 | 1 | 24 | 1 | 0 | 0 | 0 | 1 | 325.80914 | 2.504 | -0.1196667
476 | La2O3 | 162.6 | 54.3 | 0 | 1.6 | 98 | 1 | 24 | 1 | 0 | 0 | 0 | 1 | 325.80914 | 2.504 | -0.1196667
477 | NiO | 202.8 | 27.6 | 0 | 0.4 | 98 | 1 | 24 | 1 | 0 | 0 | 0 | 1 | 74.6928 | 2.675 | -0.13
478 | Sb2O3 | 274.9 | -35.3 | 0 | 25 | 98 | 1 | 24 | 1 | 0 | 0 | 0 | 1 | 291.5182 | 2.884 | -0.1766667
479 | Sb2O3 | 274.9 | -35.3 | 0 | 100 | 98 | 1 | 24 | 1 | 0 | 0 | 0 | 1 | 291.5182 | 2.884 | -0.1766667
480 | SiO2 | 46.4 | -31.8 | 0 | 3.2 | 98 | 1 | 24 | 1 | 0 | 0 | 0 | 1 | 60.0843 | 2.926667 | -0.2475
481 | Al2O3 | 260.4 | 0 | 0 | 25 | 99 | 1 | 24 | 1 | 0 | 0 | 0 | 1 | 101.9612772 | 2.708 | -0.2025
482 | HfO2 | 307.7 | 33.5 | 0 | 50 | 99 | 1 | 24 | 1 | 0 | 0 | 0 | 1 | 210.4888 | 2.726667 | -0.20875
483 | HfO2 | 280.6 | 33.5 | 0 | 3.2 | 99 | 1 | 24 | 1 | 0 | 0 | 0 | 1 | 210.4888 | 2.726667 | -0.20875
484 | In2O3 | 259.8 | 61.9 | 0 | 1.6 | 99 | 1 | 24 | 1 | 0 | 0 | 0 | 1 | 277.6342 | 2.776 | -0.1583333
485 | In2O3 | 259.8 | 61.9 | 0 | 50 | 99 | 1 | 24 | 1 | 0 | 0 | 0 | 1 | 277.6342 | 2.776 | -0.1583333
486 | In2O3 | 244.5 | 61.9 | 0 | 3.2 | 99 | 1 | 24 | 1 | 0 | 0 | 0 | 1 | 277.6342 | 2.776 | -0.1583333
487 | La2O3 | 155.1 | 54.3 | 0 | 0.4 | 99 | 1 | 24 | 1 | 0 | 0 | 0 | 1 | 325.80914 | 2.504 | -0.1196667
488 | NiO | 202.8 | 27.6 | 0 | 0.8 | 99 | 1 | 24 | 1 | 0 | 0 | 0 | 1 | 74.6928 | 2.675 | -0.13
489 | NiO | 189.5 | 27.6 | 0 | 1.6 | 99 | 1 | 24 | 1 | 0 | 0 | 0 | 1 | 74.6928 | 2.675 | -0.13
490 | NiO | 189.5 | 27.6 | 0 | 50 | 99 | 1 | 24 | 1 | 0 | 0 | 0 | 1 | 74.6928 | 2.675 | -0.13
491 | Sb2O3 | 274.9 | -35.3 | 0 | 0.8 | 99 | 1 | 24 | 1 | 0 | 0 | 0 | 1 | 291.5182 | 2.884 | -0.1766667
492 | Sb2O3 | 274.9 | -35.3 | 0 | 25 | 99 | 1 | 24 | 1 | 0 | 0 | 0 | 1 | 291.5182 | 2.884 | -0.1766667
493 | ZnO | 69.4 | 28.8 | 0 | 1.6 | 99.7 | 1 | 24 | 1 | 0 | 0 | 0 | 1 | 81.4084 | 2.545 | -0.095
494 | CuO | 313.8 | 7.6 | 0 | 200 | 9.1 | 1 | 24 | 1 | 0 | 0 | 0 | 1 | 79.5454 | 2.67 | -0.11
495 | ZnO | 114.7 | 28.8 | 0 | 200 | 9.5 | 1 | 24 | 1 | 0 | 0 | 0 | 1 | 81.4084 | 2.545 | -0.095
496 | ZnO | 114.7 | 28.8 | 0 | 100 | 10.2 | 1 | 24 | 1 | 0 | 0 | 0 | 1 | 81.4084 | 2.545 | -0.095
497 | ZnO | 69.4 | 28.8 | 0 | 100 | 11 | 1 | 24 | 1 | 0 | 0 | 0 | 1 | 81.4084 | 2.545 | -0.095
498 | Mn2O3 | 291.7 | -46.1 | 0 | 200 | 11.3 | 1 | 24 | 1 | 0 | 0 | 0 | 1 | 157.87429 | 2.684 | -0.2069444
499 | ZnO | 114.7 | 28.8 | 0 | 50 | 11.8 | 1 | 24 | 1 | 0 | 0 | 0 | 1 | 81.4084 | 2.545 | -0.095
500 | ZnO | 202.8 | 28.8 | 0 | 50 | 12.6 | 1 | 24 | 1 | 0 | 0 | 0 | 1 | 81.4084 | 2.545 | -0.095
501 | ZnO | 114.7 | 28.8 | 0 | 25 | 12.7 | 1 | 24 | 1 | 0 | 0 | 0 | 1 | 81.4084 | 2.545 | -0.095
502 | CoO | 208.3 | 21.6 | 0 | 200 | 13.1 | 1 | 24 | 1 | 0 | 0 | 0 | 1 | 74.932595 | 2.66 | -0.1229167
503 | ZnO | 69.4 | 28.8 | 0 | 200 | 13.6 | 1 | 24 | 1 | 0 | 0 | 0 | 1 | 81.4084 | 2.545 | -0.095
504 | CuO | 313.8 | 7.6 | 0 | 100 | 14.3 | 1 | 24 | 1 | 0 | 0 | 0 | 1 | 79.5454 | 2.67 | -0.11
505 | ZnO | 114.7 | 28.8 | 0 | 12.5 | 14.3 | 1 | 24 | 1 | 0 | 0 | 0 | 1 | 81.4084 | 2.545 | -0.095
506 | CuO | 305.3 | 7.6 | 0 | 200 | 14.8 | 1 | 24 | 1 | 0 | 0 | 0 | 1 | 79.5454 | 2.67 | -0.11
507 | Mn2O3 | 298.4 | -46.1 | 0 | 200 | 15.7 | 1 | 24 | 1 | 0 | 0 | 0 | 1 | 157.87429 | 2.684 | -0.2069444
508 | CuO | 313.8 | 7.6 | 0 | 50 | 16.7 | 1 | 24 | 1 | 0 | 0 | 0 | 1 | 79.5454 | 2.67 | -0.11
509 | Mn2O3 | 291.7 | -46.1 | 0 | 100 | 17.3 | 1 | 24 | 1 | 0 | 0 | 0 | 1 | 157.87429 | 2.684 | -0.2069444
510 | Mn2O3 | 298.4 | -46.1 | 0 | 100 | 18.7 | 1 | 24 | 1 | 0 | 0 | 0 | 1 | 157.87429 | 2.684 | -0.2069444
511 | ZnO | 69.4 | 28.8 | 0 | 25 | 19.2 | 1 | 24 | 1 | 0 | 0 | 0 | 1 | 81.4084 | 2.545 | -0.095
512 | Mn2O3 | 298.4 | -46.1 | 0 | 200 | 21.3 | 1 | 24 | 1 | 0 | 0 | 0 | 1 | 157.87429 | 2.684 | -0.2069444
513 | CoO | 191.6 | 21.6 | 0 | 200 | 21.9 | 1 | 24 | 1 | 0 | 0 | 0 | 1 | 74.932595 | 2.66 | -0.1229167
514 | Mn2O3 | 298.4 | -46.1 | 0 | 50 | 23.3 | 1 | 24 | 1 | 0 | 0 | 0 | 1 | 157.87429 | 2.684 | -0.2069444
515 | Mn2O3 | 291.7 | -46.1 | 0 | 50 | 23.6 | 1 | 24 | 1 | 0 | 0 | 0 | 1 | 157.87429 | 2.684 | -0.2069444
516 | CuO | 305.3 | 7.6 | 0 | 100 | 23.9 | 1 | 24 | 1 | 0 | 0 | 0 | 1 | 79.5454 | 2.67 | -0.11
517 | CuO | 305.3 | 7.6 | 0 | 200 | 25.8 | 1 | 24 | 1 | 0 | 0 | 0 | 1 | 79.5454 | 2.67 | -0.11
518 | ZnO | 114.7 | 28.8 | 0 | 200 | 26.3 | 1 | 24 | 1 | 0 | 0 | 0 | 1 | 81.4084 | 2.545 | -0.095
519 | CoO | 208.3 | 21.6 | 0 | 200 | 27.8 | 1 | 24 | 1 | 0 | 0 | 0 | 1 | 74.932595 | 2.66 | -0.1229167
520 | Mn2O3 | 291.7 | -46.1 | 0 | 25 | 30.5 | 1 | 24 | 1 | 0 | 0 | 0 | 1 | 157.87429 | 2.684 | -0.2069444
521 | ZnO | 69.4 | 28.8 | 0 | 200 | 30.7 | 1 | 24 | 1 | 0 | 0 | 0 | 1 | 81.4084 | 2.545 | -0.095
522 | ZnO | 114.7 | 28.8 | 0 | 100 | 30.7 | 1 | 24 | 1 | 0 | 0 | 0 | 1 | 81.4084 | 2.545 | -0.095
523 | CuO | 313.8 | 7.6 | 0 | 200 | 30.8 | 1 | 24 | 1 | 0 | 0 | 0 | 1 | 79.5454 | 2.67 | -0.11
524 | CuO | 305.3 | 7.6 | 0 | 50 | 31.7 | 1 | 24 | 1 | 0 | 0 | 0 | 1 | 79.5454 | 2.67 | -0.11
525 | Mn2O3 | 298.4 | -46.1 | 0 | 100 | 32.1 | 1 | 24 | 1 | 0 | 0 | 0 | 1 | 157.87429 | 2.684 | -0.2069444
526 | CuO | 313.8 | 7.6 | 0 | 25 | 32.2 | 1 | 24 | 1 | 0 | 0 | 0 | 1 | 79.5454 | 2.67 | -0.11
527 | CoO | 191.6 | 21.6 | 0 | 100 | 32.6 | 1 | 24 | 1 | 0 | 0 | 0 | 1 | 74.932595 | 2.66 | -0.1229167
528 | Mn2O3 | 291.7 | -46.1 | 0 | 200 | 32.8 | 1 | 24 | 1 | 0 | 0 | 0 | 1 | 157.87429 | 2.684 | -0.2069444
529 | CoO | 208.3 | 21.6 | 0 | 100 | 32.9 | 1 | 24 | 1 | 0 | 0 | 0 | 1 | 74.932595 | 2.66 | -0.1229167
530 | ZnO | 114.7 | 28.8 | 0 | 6.3 | 33.8 | 1 | 24 | 1 | 0 | 0 | 0 | 1 | 81.4084 | 2.545 | -0.095
531 | CoO | 191.6 | 21.6 | 0 | 200 | 33.9 | 1 | 24 | 1 | 0 | 0 | 0 | 1 | 74.932595 | 2.66 | -0.1229167
532 | ZnO | 69.4 | 28.8 | 0 | 100 | 35.2 | 1 | 24 | 1 | 0 | 0 | 0 | 1 | 81.4084 | 2.545 | -0.095
533 | Mn2O3 | 298.4 | -46.1 | 0 | 25 | 36.9 | 1 | 24 | 1 | 0 | 0 | 0 | 1 | 157.87429 | 2.684 | -0.2069444
534 | ZnO | 69.4 | 28.8 | 0 | 12.5 | 38.4 | 1 | 24 | 1 | 0 | 0 | 0 | 1 | 81.4084 | 2.545 | -0.095
535 | ZnO | 114.7 | 28.8 | 0 | 50 | 39.3 | 1 | 24 | 1 | 0 | 0 | 0 | 1 | 81.4084 | 2.545 | -0.095
536 | ZnO | 69.4 | 28.8 | 0 | 50 | 39.9 | 1 | 24 | 1 | 0 | 0 | 0 | 1 | 81.4084 | 2.545 | -0.095
537 | CuO | 305.3 | 7.6 | 0 | 100 | 41 | 1 | 24 | 1 | 0 | 0 | 0 | 1 | 79.5454 | 2.67 | -0.11
538 | CuO | 313.8 | 7.6 | 0 | 100 | 42.1 | 1 | 24 | 1 | 0 | 0 | 0 | 1 | 79.5454 | 2.67 | -0.11
539 | Mn2O3 | 291.7 | -46.1 | 0 | 12.5 | 44.4 | 1 | 24 | 1 | 0 | 0 | 0 | 1 | 157.87429 | 2.684 | -0.2069444
540 | CuO | 305.3 | 7.6 | 0 | 25 | 45.3 | 1 | 24 | 1 | 0 | 0 | 0 | 1 | 79.5454 | 2.67 | -0.11
541 | Mn2O3 | 291.7 | -46.1 | 0 | 100 | 46.1 | 1 | 24 | 1 | 0 | 0 | 0 | 1 | 157.87429 | 2.684 | -0.2069444
542 | CoO | 191.6 | 21.6 | 0 | 50 | 46.5 | 1 | 24 | 1 | 0 | 0 | 0 | 1 | 74.932595 | 2.66 | -0.1229167
543 | CoO | 208.3 | 21.6 | 0 | 50 | 48.2 | 1 | 24 | 1 | 0 | 0 | 0 | 1 | 74.932595 | 2.66 | -0.1229167
544 | CuO | 313.8 | 7.6 | 0 | 50 | 49.4 | 1 | 24 | 1 | 0 | 0 | 0 | 1 | 79.5454 | 2.67 | -0.11
545 | CoO | 191.6 | 21.6 | 0 | 100 | 50.2 | 1 | 24 | 1 | 0 | 0 | 0 | 1 | 74.932595 | 2.66 | -0.1229167
546 | CoO | 208.3 | 21.6 | 0 | 100 | 50.8 | 1 | 24 | 1 | 0 | 0 | 0 | 1 | 74.932595 | 2.66 | -0.1229167
547 | ZnO | 69.4 | 28.8 | 0 | 25 | 52.4 | 1 | 24 | 1 | 0 | 0 | 0 | 1 | 81.4084 | 2.545 | -0.095
548 | CuO | 305.3 | 7.6 | 0 | 50 | 52.5 | 1 | 24 | 1 | 0 | 0 | 0 | 1 | 79.5454 | 2.67 | -0.11
549 | ZnO | 114.7 | 28.8 | 0 | 25 | 53.9 | 1 | 24 | 1 | 0 | 0 | 0 | 1 | 81.4084 | 2.545 | -0.095
550 | Mn2O3 | 298.4 | -46.1 | 0 | 12.5 | 54.5 | 1 | 24 | 1 | 0 | 0 | 0 | 1 | 157.87429 | 2.684 | -0.2069444
551 | Mn2O3 | 291.7 | -46.1 | 0 | 6.3 | 54.9 | 1 | 24 | 1 | 0 | 0 | 0 | 1 | 157.87429 | 2.684 | -0.2069444
552 | Mn2O3 | 298.4 | -46.1 | 0 | 50 | 55 | 1 | 24 | 1 | 0 | 0 | 0 | 1 | 157.87429 | 2.684 | -0.2069444
553 | Mn2O3 | 291.7 | -46.1 | 0 | 50 | 55.5 | 1 | 24 | 1 | 0 | 0 | 0 | 1 | 157.87429 | 2.684 | -0.2069444
554 | ZnO | 69.4 | 28.8 | 0 | 6.3 | 57.5 | 1 | 24 | 1 | 0 | 0 | 0 | 1 | 81.4084 | 2.545 | -0.095
555 | CuO | 313.8 | 7.6 | 0 | 12.5 | 57.8 | 1 | 24 | 1 | 0 | 0 | 0 | 1 | 79.5454 | 2.67 | -0.11
556 | ZnO | 114.7 | 28.8 | 0 | 3.2 | 58.8 | 1 | 24 | 1 | 0 | 0 | 0 | 1 | 81.4084 | 2.545 | -0.095
557 | CoO | 208.3 | 21.6 | 0 | 25 | 59.9 | 1 | 24 | 1 | 0 | 0 | 0 | 1 | 74.932595 | 2.66 | -0.1229167
558 | CoO | 208.3 | 21.6 | 0 | 50 | 62.6 | 1 | 24 | 1 | 0 | 0 | 0 | 1 | 74.932595 | 2.66 | -0.1229167
559 | CuO | 313.8 | 7.6 | 0 | 6.3 | 63.2 | 1 | 24 | 1 | 0 | 0 | 0 | 1 | 79.5454 | 2.67 | -0.11
560 | CuO | 313.8 | 7.6 | 0 | 25 | 66.2 | 1 | 24 | 1 | 0 | 0 | 0 | 1 | 79.5454 | 2.67 | -0.11
561 | CuO | 305.3 | 7.6 | 0 | 12.5 | 66.2 | 1 | 24 | 1 | 0 | 0 | 0 | 1 | 79.5454 | 2.67 | -0.11
562 | CoO | 191.6 | 21.6 | 0 | 25 | 67.6 | 1 | 24 | 1 | 0 | 0 | 0 | 1 | 74.932595 | 2.66 | -0.1229167
563 | CoO | 191.6 | 21.6 | 0 | 50 | 67.8 | 1 | 24 | 1 | 0 | 0 | 0 | 1 | 74.932595 | 2.66 | -0.1229167
564 | CoO | 208.3 | 21.6 | 0 | 12.5 | 67.8 | 1 | 24 | 1 | 0 | 0 | 0 | 1 | 74.932595 | 2.66 | -0.1229167
565 | CuO | 305.3 | 7.6 | 0 | 25 | 68.5 | 1 | 24 | 1 | 0 | 0 | 0 | 1 | 79.5454 | 2.67 | -0.11
566 | Mn2O3 | 298.4 | -46.1 | 0 | 6.3 | 71.8 | 1 | 24 | 1 | 0 | 0 | 0 | 1 | 157.87429 | 2.684 | -0.2069444
567 | ZnO | 69.4 | 28.8 | 0 | 12.5 | 72.5 | 1 | 24 | 1 | 0 | 0 | 0 | 1 | 81.4084 | 2.545 | -0.095
568 | ZnO | 69.4 | 28.8 | 0 | 3.2 | 73.9 | 1 | 24 | 1 | 0 | 0 | 0 | 1 | 81.4084 | 2.545 | -0.095
569 | Mn2O3 | 298.4 | -46.1 | 0 | 25 | 76.5 | 1 | 24 | 1 | 0 | 0 | 0 | 1 | 157.87429 | 2.684 | -0.2069444
570 | Mn2O3 | 291.7 | -46.1 | 0 | 25 | 76.8 | 1 | 24 | 1 | 0 | 0 | 0 | 1 | 157.87429 | 2.684 | -0.2069444
571 | Mn2O3 | 298.4 | -46.1 | 0 | 3.2 | 78.1 | 1 | 24 | 1 | 0 | 0 | 0 | 1 | 157.87429 | 2.684 | -0.2069444
572 | CuO | 313.8 | 7.6 | 0 | 12.5 | 79.1 | 1 | 24 | 1 | 0 | 0 | 0 | 1 | 79.5454 | 2.67 | -0.11
573 | ZnO | 114.7 | 28.8 | 0 | 12.5 | 79.6 | 1 | 24 | 1 | 0 | 0 | 0 | 1 | 81.4084 | 2.545 | -0.095
574 | CeO2 | 248.4 | 21.4 | 0 | 3.2 | 80 | 1 | 24 | 1 | 0 | 0 | 0 | 1 | 172.1148 | 2.666667 | -0.18
575 | CeO2 | 248.4 | 21.4 | 0 | 3.2 | 80 | 1 | 24 | 1 | 0 | 0 | 0 | 1 | 172.1148 | 2.666667 | -0.18
576 | Fe2O3 | 196.6 | -2.1 | 0 | 0.8 | 80 | 1 | 24 | 1 | 0 | 0 | 0 | 1 | 159.6882 | 2.796 | -0.1729167
577 | Gd2O3 | 227.4 | 6.5 | 0 | 0.8 | 80 | 1 | 24 | 1 | 0 | 0 | 0 | 1 | 362.4982 | 2.544 | -0.1358333
578 | HfO2 | 307.7 | 33.5 | 0 | 3.2 | 80 | 1 | 24 | 1 | 0 | 0 | 0 | 1 | 210.4888 | 2.726667 | -0.20875
579 | HfO2 | 307.7 | 33.5 | 0 | 200 | 80 | 1 | 24 | 1 | 0 | 0 | 0 | 1 | 210.4888 | 2.726667 | -0.20875
580 | HfO2 | 280.6 | 33.5 | 0 | 6.3 | 80 | 1 | 24 | 1 | 0 | 0 | 0 | 1 | 210.4888 | 2.726667 | -0.20875
581 | In2O3 | 259.8 | 61.9 | 0 | 3.2 | 80 | 1 | 24 | 1 | 0 | 0 | 0 | 1 | 277.6342 | 2.776 | -0.1583333
582 | In2O3 | 259.8 | 61.9 | 0 | 25 | 80 | 1 | 24 | 1 | 0 | 0 | 0 | 1 | 277.6342 | 2.776 | -0.1583333
583 | In2O3 | 244.5 | 61.9 | 0 | 0.4 | 80 | 1 | 24 | 1 | 0 | 0 | 0 | 1 | 277.6342 | 2.776 | -0.1583333
584 | In2O3 | 244.5 | 61.9 | 0 | 3.2 | 80 | 1 | 24 | 1 | 0 | 0 | 0 | 1 | 277.6342 | 2.776 | -0.1583333
585 | In2O3 | 244.5 | 61.9 | 0 | 1.6 | 80 | 1 | 24 | 1 | 0 | 0 | 0 | 1 | 277.6342 | 2.776 | -0.1583333
586 | La2O3 | 155.1 | 54.3 | 0 | 0.8 | 80 | 1 | 24 | 1 | 0 | 0 | 0 | 1 | 325.80914 | 2.504 | -0.1196667
587 | La2O3 | 155.1 | 54.3 | 0 | 0.8 | 80 | 1 | 24 | 1 | 0 | 0 | 0 | 1 | 325.80914 | 2.504 | -0.1196667
588 | La2O3 | 155.1 | 54.3 | 0 | 6.3 | 80 | 1 | 24 | 1 | 0 | 0 | 0 | 1 | 325.80914 | 2.504 | -0.1196667
589 | La2O3 | 162.6 | 54.3 | 0 | 12.5 | 80 | 1 | 24 | 1 | 0 | 0 | 0 | 1 | 325.80914 | 2.504 | -0.1196667
590 | NiO | 202.8 | 27.6 | 0 | 200 | 80 | 1 | 24 | 1 | 0 | 0 | 0 | 1 | 74.6928 | 2.675 | -0.13
591 | Sb2O3 | 195.5 | -35.3 | 0 | 1.6 | 80 | 1 | 24 | 1 | 0 | 0 | 0 | 1 | 291.5182 | 2.884 | -0.1766667
592 | Sb2O3 | 195.5 | -35.3 | 0 | 200 | 80 | 1 | 24 | 1 | 0 | 0 | 0 | 1 | 291.5182 | 2.884 | -0.1766667
593 | SiO2 | 46.4 | -31.8 | 0 | 0.4 | 80 | 1 | 24 | 1 | 0 | 0 | 0 | 1 | 60.0843 | 2.926667 | -0.2475
594 | ZnO | 114.7 | 28.8 | 0 | 1.6 | 80.5 | 1 | 24 | 1 | 0 | 0 | 0 | 1 | 81.4084 | 2.545 | -0.095
595 | CoO | 208.3 | 21.6 | 0 | 6.3 | 80.9 | 1 | 24 | 1 | 0 | 0 | 0 | 1 | 74.932595 | 2.66 | -0.1229167
596 | Al2O3 | 260.4 | 0 | 0 | 0.4 | 81 | 1 | 24 | 1 | 0 | 0 | 0 | 1 | 101.9612772 | 2.708 | -0.2025
597 | Al2O3 | 260.4 | 0 | 0 | 50 | 81 | 1 | 24 | 1 | 0 | 0 | 0 | 1 | 101.9612772 | 2.708 | -0.2025
598 | Al2O3 | 230.5 | 0 | 0 | 1.6 | 81 | 1 | 24 | 1 | 0 | 0 | 0 | 1 | 101.9612772 | 2.708 | -0.2025
599 | CeO2 | 261.6 | 21.4 | 0 | 25 | 81 | 1 | 24 | 1 | 0 | 0 | 0 | 1 | 172.1148 | 2.666667 | -0.18
600 | CeO2 | 248.4 | 21.4 | 0 | 0.8 | 81 | 1 | 24 | 1 | 0 | 0 | 0 | 1 | 172.1148 | 2.666667 | -0.18
601 | Fe2O3 | 196.6 | -2.1 | 0 | 6.3 | 81 | 1 | 24 | 1 | 0 | 0 | 0 | 1 | 159.6882 | 2.796 | -0.1729167
602 | Fe2O3 | 196.6 | -2.1 | 0 | 0.4 | 81 | 1 | 24 | 1 | 0 | 0 | 0 | 1 | 159.6882 | 2.796 | -0.1729167
603 | HfO2 | 280.6 | 33.5 | 0 | 0.8 | 81 | 1 | 24 | 1 | 0 | 0 | 0 | 1 | 210.4888 | 2.726667 | -0.20875
604 | HfO2 | 280.6 | 33.5 | 0 | 200 | 81 | 1 | 24 | 1 | 0 | 0 | 0 | 1 | 210.4888 | 2.726667 | -0.20875
605 | In2O3 | 244.5 | 61.9 | 0 | 100 | 81 | 1 | 24 | 1 | 0 | 0 | 0 | 1 | 277.6342 | 2.776 | -0.1583333
606 | In2O3 | 244.5 | 61.9 | 0 | 50 | 81 | 1 | 24 | 1 | 0 | 0 | 0 | 1 | 277.6342 | 2.776 | -0.1583333
607 | La2O3 | 162.6 | 54.3 | 0 | 0.4 | 81 | 1 | 24 | 1 | 0 | 0 | 0 | 1 | 325.80914 | 2.504 | -0.1196667
608 | NiO | 202.8 | 27.6 | 0 | 0.8 | 81 | 1 | 24 | 1 | 0 | 0 | 0 | 1 | 74.6928 | 2.675 | -0.13
609 | NiO | 202.8 | 27.6 | 0 | 50 | 81 | 1 | 24 | 1 | 0 | 0 | 0 | 1 | 74.6928 | 2.675 | -0.13
610 | NiO | 189.5 | 27.6 | 0 | 0.4 | 81 | 1 | 24 | 1 | 0 | 0 | 0 | 1 | 74.6928 | 2.675 | -0.13
611 | Sb2O3 | 274.9 | -35.3 | 0 | 0.4 | 81 | 1 | 24 | 1 | 0 | 0 | 0 | 1 | 291.5182 | 2.884 | -0.1766667
612 | Sb2O3 | 274.9 | -35.3 | 0 | 12.5 | 81 | 1 | 24 | 1 | 0 | 0 | 0 | 1 | 291.5182 | 2.884 | -0.1766667
613 | SiO2 | 181.9 | -31.8 | 0 | 50 | 81 | 1 | 24 | 1 | 0 | 0 | 0 | 1 | 60.0843 | 2.926667 | -0.2475
614 | SiO2 | 181.9 | -31.8 | 0 | 0.4 | 81 | 1 | 24 | 1 | 0 | 0 | 0 | 1 | 60.0843 | 2.926667 | -0.2475
615 | SiO2 | 46.4 | -31.8 | 0 | 12.5 | 81 | 1 | 24 | 1 | 0 | 0 | 0 | 1 | 60.0843 | 2.926667 | -0.2475
616 | SiO2 | 46.4 | -31.8 | 0 | 100 | 81 | 1 | 24 | 1 | 0 | 0 | 0 | 1 | 60.0843 | 2.926667 | -0.2475
617 | CoO | 191.6 | 21.6 | 0 | 25 | 81.5 | 1 | 24 | 1 | 0 | 0 | 0 | 1 | 74.932595 | 2.66 | -0.1229167
618 | CuO | 305.3 | 7.6 | 0 | 6.3 | 81.7 | 1 | 24 | 1 | 0 | 0 | 0 | 1 | 79.5454 | 2.67 | -0.11
619 | Mn2O3 | 298.4 | -46.1 | 0 | 12.5 | 81.8 | 1 | 24 | 1 | 0 | 0 | 0 | 1 | 157.87429 | 2.684 | -0.2069444
620 | Al2O3 | 260.4 | 0 | 0 | 200 | 82 | 1 | 24 | 1 | 0 | 0 | 0 | 1 | 101.9612772 | 2.708 | -0.2025
621 | Al2O3 | 230.5 | 0 | 0 | 0.8 | 82 | 1 | 24 | 1 | 0 | 0 | 0 | 1 | 101.9612772 | 2.708 | -0.2025
622 | CeO2 | 261.6 | 21.4 | 0 | 1.6 | 82 | 1 | 24 | 1 | 0 | 0 | 0 | 1 | 172.1148 | 2.666667 | -0.18
623 | CeO2 | 261.6 | 21.4 | 0 | 6.3 | 82 | 1 | 24 | 1 | 0 | 0 | 0 | 1 | 172.1148 | 2.666667 | -0.18
624 | CeO2 | 261.6 | 21.4 | 0 | 50 | 82 | 1 | 24 | 1 | 0 | 0 | 0 | 1 | 172.1148 | 2.666667 | -0.18
625 | CeO2 | 248.4 | 21.4 | 0 | 200 | 82 | 1 | 24 | 1 | 0 | 0 | 0 | 1 | 172.1148 | 2.666667 | -0.18
626 | Fe2O3 | 206.3 | -2.1 | 0 | 0.4 | 82 | 1 | 24 | 1 | 0 | 0 | 0 | 1 | 159.6882 | 2.796 | -0.1729167
627 | Fe2O3 | 206.3 | -2.1 | 0 | 50 | 82 | 1 | 24 | 1 | 0 | 0 | 0 | 1 | 159.6882 | 2.796 | -0.1729167
628 | Fe2O3 | 206.3 | -2.1 | 0 | 200 | 82 | 1 | 24 | 1 | 0 | 0 | 0 | 1 | 159.6882 | 2.796 | -0.1729167
629 | Gd2O3 | 227.4 | 6.5 | 0 | 3.2 | 82 | 1 | 24 | 1 | 0 | 0 | 0 | 1 | 362.4982 | 2.544 | -0.1358333
630 | Gd2O3 | 222 | 6.5 | 0 | 50 | 82 | 1 | 24 | 1 | 0 | 0 | 0 | 1 | 362.4982 | 2.544 | -0.1358333
631 | HfO2 | 307.7 | 33.5 | 0 | 12.5 | 82 | 1 | 24 | 1 | 0 | 0 | 0 | 1 | 210.4888 | 2.726667 | -0.20875
632 | HfO2 | 280.6 | 33.5 | 0 | 200 | 82 | 1 | 24 | 1 | 0 | 0 | 0 | 1 | 210.4888 | 2.726667 | -0.20875
633 | In2O3 | 259.8 | 61.9 | 0 | 100 | 82 | 1 | 24 | 1 | 0 | 0 | 0 | 1 | 277.6342 | 2.776 | -0.1583333
634 | In2O3 | 244.5 | 61.9 | 0 | 0.8 | 82 | 1 | 24 | 1 | 0 | 0 | 0 | 1 | 277.6342 | 2.776 | -0.1583333
635 | La2O3 | 155.1 | 54.3 | 0 | 200 | 82 | 1 | 24 | 1 | 0 | 0 | 0 | 1 | 325.80914 | 2.504 | -0.1196667
636 | NiO | 189.5 | 27.6 | 0 | 100 | 82 | 1 | 24 | 1 | 0 | 0 | 0 | 1 | 74.6928 | 2.675 | -0.13
637 | NiO | 189.5 | 27.6 | 0 | 12.5 | 82 | 1 | 24 | 1 | 0 | 0 | 0 | 1 | 74.6928 | 2.675 | -0.13
638 | NiO | 189.5 | 27.6 | 0 | 200 | 82 | 1 | 24 | 1 | 0 | 0 | 0 | 1 | 74.6928 | 2.675 | -0.13
639 | Sb2O3 | 274.9 | -35.3 | 0 | 0.8 | 82 | 1 | 24 | 1 | 0 | 0 | 0 | 1 | 291.5182 | 2.884 | -0.1766667
640 | Sb2O3 | 195.5 | -35.3 | 0 | 6.3 | 82 | 1 | 24 | 1 | 0 | 0 | 0 | 1 | 291.5182 | 2.884 | -0.1766667
641 | SiO2 | 181.9 | -31.8 | 0 | 6.3 | 82 | 1 | 24 | 1 | 0 | 0 | 0 | 1 | 60.0843 | 2.926667 | -0.2475
642 | SiO2 | 46.4 | -31.8 | 0 | 0.8 | 82 | 1 | 24 | 1 | 0 | 0 | 0 | 1 | 60.0843 | 2.926667 | -0.2475
643 | CeO2 | 261.6 | 21.4 | 0 | 6.3 | 83 | 1 | 24 | 1 | 0 | 0 | 0 | 1 | 172.1148 | 2.666667 | -0.18
644 | CeO2 | 248.4 | 21.4 | 0 | 0.8 | 83 | 1 | 24 | 1 | 0 | 0 | 0 | 1 | 172.1148 | 2.666667 | -0.18
645 | Fe2O3 | 206.3 | -2.1 | 0 | 12.5 | 83 | 1 | 24 | 1 | 0 | 0 | 0 | 1 | 159.6882 | 2.796 | -0.1729167
646 | Fe2O3 | 206.3 | -2.1 | 0 | 25 | 83 | 1 | 24 | 1 | 0 | 0 | 0 | 1 | 159.6882 | 2.796 | -0.1729167
647 | Fe2O3 | 206.3 | -2.1 | 0 | 37.5 | 83 | 1 | 24 | 1 | 0 | 0 | 0 | 1 | 159.6882 | 2.796 | -0.1729167
648 | Fe2O3 | 196.6 | -2.1 | 0 | 50 | 83 | 1 | 24 | 1 | 0 | 0 | 0 | 1 | 159.6882 | 2.796 | -0.1729167
649 | Gd2O3 | 222 | 6.5 | 0 | 0.8 | 83 | 1 | 24 | 1 | 0 | 0 | 0 | 1 | 362.4982 | 2.544 | -0.1358333
650 | Gd2O3 | 222 | 6.5 | 0 | 3.2 | 83 | 1 | 24 | 1 | 0 | 0 | 0 | 1 | 362.4982 | 2.544 | -0.1358333
651 | HfO2 | 307.7 | 33.5 | 0 | 6.3 | 83 | 1 | 24 | 1 | 0 | 0 | 0 | 1 | 210.4888 | 2.726667 | -0.20875
652 | HfO2 | 280.6 | 33.5 | 0 | 0.8 | 83 | 1 | 24 | 1 | 0 | 0 | 0 | 1 | 210.4888 | 2.726667 | -0.20875
653 | HfO2 | 280.6 | 33.5 | 0 | 100 | 83 | 1 | 24 | 1 | 0 | 0 | 0 | 1 | 210.4888 | 2.726667 | -0.20875
654 | NiO | 202.8 | 27.6 | 0 | 25 | 83 | 1 | 24 | 1 | 0 | 0 | 0 | 1 | 74.6928 | 2.675 | -0.13
655 | Sb2O3 | 195.5 | -35.3 | 0 | 0.4 | 83 | 1 | 24 | 1 | 0 | 0 | 0 | 1 | 291.5182 | 2.884 | -0.1766667
656 | Sb2O3 | 195.5 | -35.3 | 0 | 200 | 83 | 1 | 24 | 1 | 0 | 0 | 0 | 1 | 291.5182 | 2.884 | -0.1766667
657 | CuO | 305.3 | 7.6 | 0 | 12.5 | 83.1 | 1 | 24 | 1 | 0 | 0 | 0 | 1 | 79.5454 | 2.67 | -0.11
658 | CoO | 208.3 | 21.6 | 0 | 3.2 | 83.5 | 1 | 24 | 1 | 0 | 0 | 0 | 1 | 74.932595 | 2.66 | -0.1229167
659 | Al2O3 | 230.5 | 0 | 0 | 3.2 | 84 | 1 | 24 | 1 | 0 | 0 | 0 | 1 | 101.9612772 | 2.708 | -0.2025
660 | Al2O3 | 230.5 | 0 | 0 | 100 | 84 | 1 | 24 | 1 | 0 | 0 | 0 | 1 | 101.9612772 | 2.708 | -0.2025
661 | Fe2O3 | 206.3 | -2.1 | 0 | 100 | 84 | 1 | 24 | 1 | 0 | 0 | 0 | 1 | 159.6882 | 2.796 | -0.1729167
662 | Fe2O3 | 206.3 | -2.1 | 0 | 200 | 84 | 1 | 24 | 1 | 0 | 0 | 0 | 1 | 159.6882 | 2.796 | -0.1729167
663 | Fe2O3 | 196.6 | -2.1 | 0 | 0.4 | 84 | 1 | 24 | 1 | 0 | 0 | 0 | 1 | 159.6882 | 2.796 | -0.1729167
664 | Fe2O3 | 196.6 | -2.1 | 0 | 1.6 | 84 | 1 | 24 | 1 | 0 | 0 | 0 | 1 | 159.6882 | 2.796 | -0.1729167
665 | HfO2 | 280.6 | 33.5 | 0 | 12.5 | 84 | 1 | 24 | 1 | 0 | 0 | 0 | 1 | 210.4888 | 2.726667 | -0.20875
666 | HfO2 | 280.6 | 33.5 | 0 | 50 | 84 | 1 | 24 | 1 | 0 | 0 | 0 | 1 | 210.4888 | 2.726667 | -0.20875
667 | In2O3 | 259.8 | 61.9 | 0 | 50 | 84 | 1 | 24 | 1 | 0 | 0 | 0 | 1 | 277.6342 | 2.776 | -0.1583333
668 | In2O3 | 244.5 | 61.9 | 0 | 6.3 | 84 | 1 | 24 | 1 | 0 | 0 | 0 | 1 | 277.6342 | 2.776 | -0.1583333
669 | La2O3 | 155.1 | 54.3 | 0 | 3.2 | 84 | 1 | 24 | 1 | 0 | 0 | 0 | 1 | 325.80914 | 2.504 | -0.1196667
670 | La2O3 | 155.1 | 54.3 | 0 | 1.6 | 84 | 1 | 24 | 1 | 0 | 0 | 0 | 1 | 325.80914 | 2.504 | -0.1196667
671 | La2O3 | 162.6 | 54.3 | 0 | 200 | 84 | 1 | 24 | 1 | 0 | 0 | 0 | 1 | 325.80914 | 2.504 | -0.1196667
672 | NiO | 189.5 | 27.6 | 0 | 6.3 | 84 | 1 | 24 | 1 | 0 | 0 | 0 | 1 | 74.6928 | 2.675 | -0.13
673 | Sb2O3 | 274.9 | -35.3 | 0 | 3.2 | 84 | 1 | 24 | 1 | 0 | 0 | 0 | 1 | 291.5182 | 2.884 | -0.1766667
674 | SiO2 | 181.9 | -31.8 | 0 | 6.3 | 84 | 1 | 24 | 1 | 0 | 0 | 0 | 1 | 60.0843 | 2.926667 | -0.2475
675 | SiO2 | 181.9 | -31.8 | 0 | 25 | 84 | 1 | 24 | 1 | 0 | 0 | 0 | 1 | 60.0843 | 2.926667 | -0.2475
676 | SiO2 | 46.4 | -31.8 | 0 | 1.6 | 84 | 1 | 24 | 1 | 0 | 0 | 0 | 1 | 60.0843 | 2.926667 | -0.2475
677 | SiO2 | 46.4 | -31.8 | 0 | 50 | 84 | 1 | 24 | 1 | 0 | 0 | 0 | 1 | 60.0843 | 2.926667 | -0.2475
678 | SiO2 | 46.4 | -31.8 | 0 | 50 | 84 | 1 | 24 | 1 | 0 | 0 | 0 | 1 | 60.0843 | 2.926667 | -0.2475
679 | SiO2 | 46.4 | -31.8 | 0 | 100 | 84 | 1 | 24 | 1 | 0 | 0 | 0 | 1 | 60.0843 | 2.926667 | -0.2475
680 | Al2O3 | 260.4 | 0 | 0 | 12.5 | 85 | 1 | 24 | 1 | 0 | 0 | 0 | 1 | 101.9612772 | 2.708 | -0.2025
681 | Al2O3 | 260.4 | 0 | 0 | 100 | 85 | 1 | 24 | 1 | 0 | 0 | 0 | 1 | 101.9612772 | 2.708 | -0.2025
682 | Al2O3 | 230.5 | 0 | 0 | 6.3 | 85 | 1 | 24 | 1 | 0 | 0 | 0 | 1 | 101.9612772 | 2.708 | -0.2025
683 | Al2O3 | 230.5 | 0 | 0 | 50 | 85 | 1 | 24 | 1 | 0 | 0 | 0 | 1 | 101.9612772 | 2.708 | -0.2025
684 | Al2O3 | 230.5 | 0 | 0 | 200 | 85 | 1 | 24 | 1 | 0 | 0 | 0 | 1 | 101.9612772 | 2.708 | -0.2025
685 | CeO2 | 261.6 | 21.4 | 0 | 0.4 | 85 | 1 | 24 | 1 | 0 | 0 | 0 | 1 | 172.1148 | 2.666667 | -0.18
686 | CeO2 | 248.4 | 21.4 | 0 | 50 | 85 | 1 | 24 | 1 | 0 | 0 | 0 | 1 | 172.1148 | 2.666667 | -0.18
687 | CeO2 | 248.4 | 21.4 | 0 | 0.4 | 85 | 1 | 24 | 1 | 0 | 0 | 0 | 1 | 172.1148 | 2.666667 | -0.18
688 | Fe2O3 | 206.3 | -2.1 | 0 | 100 | 85 | 1 | 24 | 1 | 0 | 0 | 0 | 1 | 159.6882 | 2.796 | -0.1729167
689 | Gd2O3 | 227.4 | 6.5 | 0 | 50 | 85 | 1 | 24 | 1 | 0 | 0 | 0 | 1 | 362.4982 | 2.544 | -0.1358333
690 | HfO2 | 307.7 | 33.5 | 0 | 1.6 | 85 | 1 | 24 | 1 | 0 | 0 | 0 | 1 | 210.4888 | 2.726667 | -0.20875
691 | In2O3 | 259.8 | 61.9 | 0 | 0.4 | 85 | 1 | 24 | 1 | 0 | 0 | 0 | 1 | 277.6342 | 2.776 | -0.1583333
692 | In2O3 | 259.8 | 61.9 | 0 | 6.3 | 85 | 1 | 24 | 1 | 0 | 0 | 0 | 1 | 277.6342 | 2.776 | -0.1583333
693 | La2O3 | 162.6 | 54.3 | 0 | 100 | 85 | 1 | 24 | 1 | 0 | 0 | 0 | 1 | 325.80914 | 2.504 | -0.1196667
694 | La2O3 | 162.6 | 54.3 | 0 | 3.2 | 85 | 1 | 24 | 1 | 0 | 0 | 0 | 1 | 325.80914 | 2.504 | -0.1196667
695 | NiO | 202.8 | 27.6 | 0 | 1.6 | 85 | 1 | 24 | 1 | 0 | 0 | 0 | 1 | 74.6928 | 2.675 | -0.13
696 | NiO | 202.8 | 27.6 | 0 | 25 | 85 | 1 | 24 | 1 | 0 | 0 | 0 | 1 | 74.6928 | 2.675 | -0.13
697 | NiO | 189.5 | 27.6 | 0 | 25 | 85 | 1 | 24 | 1 | 0 | 0 | 0 | 1 | 74.6928 | 2.675 | -0.13
698 | Sb2O3 | 195.5 | -35.3 | 0 | 6.3 | 85 | 1 | 24 | 1 | 0 | 0 | 0 | 1 | 291.5182 | 2.884 | -0.1766667
699 | CoO | 208.3 | 21.6 | 0 | 25 | 85.7 | 1 | 24 | 1 | 0 | 0 | 0 | 1 | 74.932595 | 2.66 | -0.1229167
700 | CuO | 313.8 | 7.6 | 0 | 3.2 | 85.9 | 1 | 24 | 1 | 0 | 0 | 0 | 1 | 79.5454 | 2.67 | -0.11
701 | Mn2O3 | 291.7 | -46.1 | 0 | 12.5 | 85.9 | 1 | 24 | 1 | 0 | 0 | 0 | 1 | 157.87429 | 2.684 | -0.2069444
702 | Al2O3 | 260.4 | 0 | 0 | 50 | 86 | 1 | 24 | 1 | 0 | 0 | 0 | 1 | 101.9612772 | 2.708 | -0.2025
703 | Al2O3 | 260.4 | 0 | 0 | 3.2 | 86 | 1 | 24 | 1 | 0 | 0 | 0 | 1 | 101.9612772 | 2.708 | -0.2025
704 | Al2O3 | 260.4 | 0 | 0 | 12.5 | 86 | 1 | 24 | 1 | 0 | 0 | 0 | 1 | 101.9612772 | 2.708 | -0.2025
705 | Al2O3 | 230.5 | 0 | 0 | 100 | 86 | 1 | 24 | 1 | 0 | 0 | 0 | 1 | 101.9612772 | 2.708 | -0.2025
706 | CeO2 | 261.6 | 21.4 | 0 | 50 | 86 | 1 | 24 | 1 | 0 | 0 | 0 | 1 | 172.1148 | 2.666667 | -0.18
707 | CeO2 | 261.6 | 21.4 | 0 | 200 | 86 | 1 | 24 | 1 | 0 | 0 | 0 | 1 | 172.1148 | 2.666667 | -0.18
708 | CeO2 | 261.6 | 21.4 | 0 | 12.5 | 86 | 1 | 24 | 1 | 0 | 0 | 0 | 1 | 172.1148 | 2.666667 | -0.18
709 | CeO2 | 248.4 | 21.4 | 0 | 100 | 86 | 1 | 24 | 1 | 0 | 0 | 0 | 1 | 172.1148 | 2.666667 | -0.18
710 | Gd2O3 | 227.4 | 6.5 | 0 | 25 | 86 | 1 | 24 | 1 | 0 | 0 | 0 | 1 | 362.4982 | 2.544 | -0.1358333
711 | Gd2O3 | 227.4 | 6.5 | 0 | 100 | 86 | 1 | 24 | 1 | 0 | 0 | 0 | 1 | 362.4982 | 2.544 | -0.1358333
712 | Gd2O3 | 222 | 6.5 | 0 | 0.4 | 86 | 1 | 24 | 1 | 0 | 0 | 0 | 1 | 362.4982 | 2.544 | -0.1358333
713 | HfO2 | 307.7 | 33.5 | 0 | 200 | 86 | 1 | 24 | 1 | 0 | 0 | 0 | 1 | 210.4888 | 2.726667 | -0.20875
714 | HfO2 | 280.6 | 33.5 | 0 | 6.3 | 86 | 1 | 24 | 1 | 0 | 0 | 0 | 1 | 210.4888 | 2.726667 | -0.20875
715 | In2O3 | 244.5 | 61.9 | 0 | 0.8 | 86 | 1 | 24 | 1 | 0 | 0 | 0 | 1 | 277.6342 | 2.776 | -0.1583333
716 | La2O3 | 162.6 | 54.3 | 0 | 3.2 | 86 | 1 | 24 | 1 | 0 | 0 | 0 | 1 | 325.80914 | 2.504 | -0.1196667
717 | La2O3 | 162.6 | 54.3 | 0 | 25 | 86 | 1 | 24 | 1 | 0 | 0 | 0 | 1 | 325.80914 | 2.504 | -0.1196667
718 | La2O3 | 162.6 | 54.3 | 0 | 6.3 | 86 | 1 | 24 | 1 | 0 | 0 | 0 | 1 | 325.80914 | 2.504 | -0.1196667
719 | NiO | 189.5 | 27.6 | 0 | 3.2 | 86 | 1 | 24 | 1 | 0 | 0 | 0 | 1 | 74.6928 | 2.675 | -0.13
720 | NiO | 189.5 | 27.6 | 0 | 0.8 | 86 | 1 | 24 | 1 | 0 | 0 | 0 | 1 | 74.6928 | 2.675 | -0.13
721 | Sb2O3 | 274.9 | -35.3 | 0 | 6.3 | 86 | 1 | 24 | 1 | 0 | 0 | 0 | 1 | 291.5182 | 2.884 | -0.1766667
722 | Sb2O3 | 274.9 | -35.3 | 0 | 1.6 | 86 | 1 | 24 | 1 | 0 | 0 | 0 | 1 | 291.5182 | 2.884 | -0.1766667
723 | Sb2O3 | 274.9 | -35.3 | 0 | 50 | 86 | 1 | 24 | 1 | 0 | 0 | 0 | 1 | 291.5182 | 2.884 | -0.1766667
724 | Sb2O3 | 195.5 | -35.3 | 0 | 1.6 | 86 | 1 | 24 | 1 | 0 | 0 | 0 | 1 | 291.5182 | 2.884 | -0.1766667
725 | SiO2 | 181.9 | -31.8 | 0 | 200 | 86 | 1 | 24 | 1 | 0 | 0 | 0 | 1 | 60.0843 | 2.926667 | -0.2475
726 | SiO2 | 46.4 | -31.8 | 0 | 12.5 | 86 | 1 | 24 | 1 | 0 | 0 | 0 | 1 | 60.0843 | 2.926667 | -0.2475
727 | CeO2 | 261.6 | 21.4 | 0 | 100 | 87 | 1 | 24 | 1 | 0 | 0 | 0 | 1 | 172.1148 | 2.666667 | -0.18
728 | CeO2 | 248.4 | 21.4 | 0 | 1.6 | 87 | 1 | 24 | 1 | 0 | 0 | 0 | 1 | 172.1148 | 2.666667 | -0.18
729 | Fe2O3 | 196.6 | -2.1 | 0 | 200 | 87 | 1 | 24 | 1 | 0 | 0 | 0 | 1 | 159.6882 | 2.796 | -0.1729167
730 | Fe2O3 | 196.6 | -2.1 | 0 | 12.5 | 87 | 1 | 24 | 1 | 0 | 0 | 0 | 1 | 159.6882 | 2.796 | -0.1729167
731 | Fe2O3 | 196.6 | -2.1 | 0 | 100 | 87 | 1 | 24 | 1 | 0 | 0 | 0 | 1 | 159.6882 | 2.796 | -0.1729167
732 | Gd2O3 | 227.4 | 6.5 | 0 | 100 | 87 | 1 | 24 | 1 | 0 | 0 | 0 | 1 | 362.4982 | 2.544 | -0.1358333
733 | Gd2O3 | 227.4 | 6.5 | 0 | 6.3 | 87 | 1 | 24 | 1 | 0 | 0 | 0 | 1 | 362.4982 | 2.544 | -0.1358333
734 | HfO2 | 307.7 | 33.5 | 0 | 3.2 | 87 | 1 | 24 | 1 | 0 | 0 | 0 | 1 | 210.4888 | 2.726667 | -0.20875
735 | HfO2 | 307.7 | 33.5 | 0 | 12.5 | 87 | 1 | 24 | 1 | 0 | 0 | 0 | 1 | 210.4888 | 2.726667 | -0.20875
736 | HfO2 | 307.7 | 33.5 | 0 | 25 | 87 | 1 | 24 | 1 | 0 | 0 | 0 | 1 | 210.4888 | 2.726667 | -0.20875
737 | In2O3 | 244.5 | 61.9 | 0 | 12.5 | 87 | 1 | 24 | 1 | 0 | 0 | 0 | 1 | 277.6342 | 2.776 | -0.1583333
738 | NiO | 202.8 | 27.6 | 0 | 3.2 | 87 | 1 | 24 | 1 | 0 | 0 | 0 | 1 | 74.6928 | 2.675 | -0.13
739 | NiO | 189.5 | 27.6 | 0 | 3.2 | 87 | 1 | 24 | 1 | 0 | 0 | 0 | 1 | 74.6928 | 2.675 | -0.13
740 | NiO | 189.5 | 27.6 | 0 | 50 | 87 | 1 | 24 | 1 | 0 | 0 | 0 | 1 | 74.6928 | 2.675 | -0.13
741 | Sb2O3 | 274.9 | -35.3 | 0 | 100 | 87 | 1 | 24 | 1 | 0 | 0 | 0 | 1 | 291.5182 | 2.884 | -0.1766667
742 | Sb2O3 | 195.5 | -35.3 | 0 | 0.8 | 87 | 1 | 24 | 1 | 0 | 0 | 0 | 1 | 291.5182 | 2.884 | -0.1766667
743 | Sb2O3 | 195.5 | -35.3 | 0 | 100 | 87 | 1 | 24 | 1 | 0 | 0 | 0 | 1 | 291.5182 | 2.884 | -0.1766667
744 | SiO2 | 181.9 | -31.8 | 0 | 0.4 | 87 | 1 | 24 | 1 | 0 | 0 | 0 | 1 | 60.0843 | 2.926667 | -0.2475
745 | CoO | 191.6 | 21.6 | 0 | 12.5 | 87.3 | 1 | 24 | 1 | 0 | 0 | 0 | 1 | 74.932595 | 2.66 | -0.1229167
746 | CuO | 305.3 | 7.6 | 0 | 6.3 | 87.6 | 1 | 24 | 1 | 0 | 0 | 0 | 1 | 79.5454 | 2.67 | -0.11
747 | CuO | 313.8 | 7.6 | 0 | 6.3 | 87.9 | 1 | 24 | 1 | 0 | 0 | 0 | 1 | 79.5454 | 2.67 | -0.11
748 | Al2O3 | 260.4 | 0 | 0 | 0.4 | 88 | 1 | 24 | 1 | 0 | 0 | 0 | 1 | 101.9612772 | 2.708 | -0.2025
749 | CeO2 | 261.6 | 21.4 | 0 | 3.2 | 88 | 1 | 24 | 1 | 0 | 0 | 0 | 1 | 172.1148 | 2.666667 | -0.18
750 | CeO2 | 248.4 | 21.4 | 0 | 100 | 88 | 1 | 24 | 1 | 0 | 0 | 0 | 1 | 172.1148 | 2.666667 | -0.18
751 | Fe2O3 | 196.6 | -2.1 | 0 | 3.2 | 88 | 1 | 24 | 1 | 0 | 0 | 0 | 1 | 159.6882 | 2.796 | -0.1729167
752 | Fe2O3 | 196.6 | -2.1 | 0 | 6.3 | 88 | 1 | 24 | 1 | 0 | 0 | 0 | 1 | 159.6882 | 2.796 | -0.1729167
753 | Gd2O3 | 227.4 | 6.5 | 0 | 1.6 | 88 | 1 | 24 | 1 | 0 | 0 | 0 | 1 | 362.4982 | 2.544 | -0.1358333
754 | In2O3 | 259.8 | 61.9 | 0 | 0.4 | 88 | 1 | 24 | 1 | 0 | 0 | 0 | 1 | 277.6342 | 2.776 | -0.1583333
755 | In2O3 | 244.5 | 61.9 | 0 | 50 | 88 | 1 | 24 | 1 | 0 | 0 | 0 | 1 | 277.6342 | 2.776 | -0.1583333
756 | In2O3 | 244.5 | 61.9 | 0 | 0.4 | 88 | 1 | 24 | 1 | 0 | 0 | 0 | 1 | 277.6342 | 2.776 | -0.1583333
757 | In2O3 | 244.5 | 61.9 | 0 | 25 | 88 | 1 | 24 | 1 | 0 | 0 | 0 | 1 | 277.6342 | 2.776 | -0.1583333
758 | La2O3 | 155.1 | 54.3 | 0 | 12.5 | 88 | 1 | 24 | 1 | 0 | 0 | 0 | 1 | 325.80914 | 2.504 | -0.1196667
759 | La2O3 | 155.1 | 54.3 | 0 | 25 | 88 | 1 | 24 | 1 | 0 | 0 | 0 | 1 | 325.80914 | 2.504 | -0.1196667
760 | La2O3 | 155.1 | 54.3 | 0 | 200 | 88 | 1 | 24 | 1 | 0 | 0 | 0 | 1 | 325.80914 | 2.504 | -0.1196667
761 | La2O3 | 162.6 | 54.3 | 0 | 0.8 | 88 | 1 | 24 | 1 | 0 | 0 | 0 | 1 | 325.80914 | 2.504 | -0.1196667
762 | NiO | 202.8 | 27.6 | 0 | 50 | 88 | 1 | 24 | 1 | 0 | 0 | 0 | 1 | 74.6928 | 2.675 | -0.13
763 | NiO | 202.8 | 27.6 | 0 | 0.4 | 88 | 1 | 24 | 1 | 0 | 0 | 0 | 1 | 74.6928 | 2.675 | -0.13
764 | Sb2O3 | 195.5 | -35.3 | 0 | 50 | 88 | 1 | 24 | 1 | 0 | 0 | 0 | 1 | 291.5182 | 2.884 | -0.1766667
765 | SiO2 | 181.9 | -31.8 | 0 | 12.5 | 88 | 1 | 24 | 1 | 0 | 0 | 0 | 1 | 60.0843 | 2.926667 | -0.2475
766 | SiO2 | 181.9 | -31.8 | 0 | 200 | 88 | 1 | 24 | 1 | 0 | 0 | 0 | 1 | 60.0843 | 2.926667 | -0.2475
767 | ZnO | 69.4 | 28.8 | 0 | 6.3 | 88.3 | 1 | 24 | 1 | 0 | 0 | 0 | 1 | 81.4084 | 2.545 | -0.095
768 | CoO | 191.6 | 21.6 | 0 | 12.5 | 88.6 | 1 | 24 | 1 | 0 | 0 | 0 | 1 | 74.932595 | 2.66 | -0.1229167
769 | ZnO | 114.7 | 28.8 | 0 | 6.3 | 88.7 | 1 | 24 | 1 | 0 | 0 | 0 | 1 | 81.4084 | 2.545 | -0.095
770 | Al2O3 | 260.4 | 0 | 0 | 0.8 | 89 | 1 | 24 | 1 | 0 | 0 | 0 | 1 | 101.9612772 | 2.708 | -0.2025
771 | Al2O3 | 230.5 | 0 | 0 | 12.5 | 89 | 1 | 24 | 1 | 0 | 0 | 0 | 1 | 101.9612772 | 2.708 | -0.2025
772 | Al2O3 | 230.5 | 0 | 0 | 25 | 89 | 1 | 24 | 1 | 0 | 0 | 0 | 1 | 101.9612772 | 2.708 | -0.2025
773 | Al2O3 | 230.5 | 0 | 0 | 50 | 89 | 1 | 24 | 1 | 0 | 0 | 0 | 1 | 101.9612772 | 2.708 | -0.2025
774 | CeO2 | 261.6 | 21.4 | 0 | 0.8 | 89 | 1 | 24 | 1 | 0 | 0 | 0 | 1 | 172.1148 | 2.666667 | -0.18
775 | CeO2 | 261.6 | 21.4 | 0 | 0.8 | 89 | 1 | 24 | 1 | 0 | 0 | 0 | 1 | 172.1148 | 2.666667 | -0.18
776 | CeO2 | 261.6 | 21.4 | 0 | 25 | 89 | 1 | 24 | 1 | 0 | 0 | 0 | 1 | 172.1148 | 2.666667 | -0.18
777 | Fe2O3 | 206.3 | -2.1 | 0 | 0.8 | 89 | 1 | 24 | 1 | 0 | 0 | 0 | 1 | 159.6882 | 2.796 | -0.1729167
778 | Fe2O3 | 196.6 | -2.1 | 0 | 100 | 89 | 1 | 24 | 1 | 0 | 0 | 0 | 1 | 159.6882 | 2.796 | -0.1729167
779 | Fe2O3 | 196.6 | -2.1 | 0 | 200 | 89 | 1 | 24 | 1 | 0 | 0 | 0 | 1 | 159.6882 | 2.796 | -0.1729167
780 | Gd2O3 | 227.4 | 6.5 | 0 | 0.4 | 89 | 1 | 24 | 1 | 0 | 0 | 0 | 1 | 362.4982 | 2.544 | -0.1358333
781 | Gd2O3 | 227.4 | 6.5 | 0 | 3.2 | 89 | 1 | 24 | 1 | 0 | 0 | 0 | 1 | 362.4982 | 2.544 | -0.1358333
782 | Gd2O3 | 227.4 | 6.5 | 0 | 6.3 | 89 | 1 | 24 | 1 | 0 | 0 | 0 | 1 | 362.4982 | 2.544 | -0.1358333
783 | In2O3 | 244.5 | 61.9 | 0 | 25 | 89 | 1 | 24 | 1 | 0 | 0 | 0 | 1 | 277.6342 | 2.776 | -0.1583333
784 | La2O3 | 155.1 | 54.3 | 0 | 25 | 89 | 1 | 24 | 1 | 0 | 0 | 0 | 1 | 325.80914 | 2.504 | -0.1196667
785 | La2O3 | 162.6 | 54.3 | 0 | 200 | 89 | 1 | 24 | 1 | 0 | 0 | 0 | 1 | 325.80914 | 2.504 | -0.1196667
786 | SiO2 | 46.4 | -31.8 | 0 | 0.4 | 89 | 1 | 24 | 1 | 0 | 0 | 0 | 1 | 60.0843 | 2.926667 | -0.2475
787 | CoO | 208.3 | 21.6 | 0 | 12.5 | 89.4 | 1 | 24 | 1 | 0 | 0 | 0 | 1 | 74.932595 | 2.66 | -0.1229167
788 | Mn2O3 | 291.7 | -46.1 | 0 | 6.3 | 89.8 | 1 | 24 | 1 | 0 | 0 | 0 | 1 | 157.87429 | 2.684 | -0.2069444
789 | CeO2 | 261.6 | 21.4 | 0 | 0.4 | 90 | 1 | 24 | 1 | 0 | 0 | 0 | 1 | 172.1148 | 2.666667 | -0.18
790 | CeO2 | 261.6 | 21.4 | 0 | 200 | 90 | 1 | 24 | 1 | 0 | 0 | 0 | 1 | 172.1148 | 2.666667 | -0.18
791 | CeO2 | 248.4 | 21.4 | 0 | 200 | 90 | 1 | 24 | 1 | 0 | 0 | 0 | 1 | 172.1148 | 2.666667 | -0.18
792 | Gd2O3 | 227.4 | 6.5 | 0 | 12.5 | 90 | 1 | 24 | 1 | 0 | 0 | 0 | 1 | 362.4982 | 2.544 | -0.1358333
793 | Gd2O3 | 222 | 6.5 | 0 | 0.4 | 90 | 1 | 24 | 1 | 0 | 0 | 0 | 1 | 362.4982 | 2.544 | -0.1358333
794 | HfO2 | 307.7 | 33.5 | 0 | 100 | 90 | 1 | 24 | 1 | 0 | 0 | 0 | 1 | 210.4888 | 2.726667 | -0.20875
795 | HfO2 | 280.6 | 33.5 | 0 | 3.2 | 90 | 1 | 24 | 1 | 0 | 0 | 0 | 1 | 210.4888 | 2.726667 | -0.20875
796 | HfO2 | 280.6 | 33.5 | 0 | 1.6 | 90 | 1 | 24 | 1 | 0 | 0 | 0 | 1 | 210.4888 | 2.726667 | -0.20875
797 | HfO2 | 280.6 | 33.5 | 0 | 25 | 90 | 1 | 24 | 1 | 0 | 0 | 0 | 1 | 210.4888 | 2.726667 | -0.20875
798 | In2O3 | 259.8 | 61.9 | 0 | 12.5 | 90 | 1 | 24 | 1 | 0 | 0 | 0 | 1 | 277.6342 | 2.776 | -0.1583333
799 | La2O3 | 155.1 | 54.3 | 0 | 0.4 | 90 | 1 | 24 | 1 | 0 | 0 | 0 | 1 | 325.80914 | 2.504 | -0.1196667
800 | La2O3 | 155.1 | 54.3 | 0 | 50 | 90 | 1 | 24 | 1 | 0 | 0 | 0 | 1 | 325.80914 | 2.504 | -0.1196667
801 | La2O3 | 162.6 | 54.3 | 0 | 12.5 | 90 | 1 | 24 | 1 | 0 | 0 | 0 | 1 | 325.80914 | 2.504 | -0.1196667
802 | La2O3 | 162.6 | 54.3 | 0 | 50 | 90 | 1 | 24 | 1 | 0 | 0 | 0 | 1 | 325.80914 | 2.504 | -0.1196667
803 | NiO | 202.8 | 27.6 | 0 | 12.5 | 90 | 1 | 24 | 1 | 0 | 0 | 0 | 1 | 74.6928 | 2.675 | -0.13
804 | Sb2O3 | 195.5 | -35.3 | 0 | 100 | 90 | 1 | 24 | 1 | 0 | 0 | 0 | 1 | 291.5182 | 2.884 | -0.1766667
805 | SiO2 | 181.9 | -31.8 | 0 | 3.2 | 90 | 1 | 24 | 1 | 0 | 0 | 0 | 1 | 60.0843 | 2.926667 | -0.2475
806 | SiO2 | 46.4 | -31.8 | 0 | 6.3 | 90 | 1 | 24 | 1 | 0 | 0 | 0 | 1 | 60.0843 | 2.926667 | -0.2475
807 | SiO2 | 46.4 | -31.8 | 0 | 25 | 90 | 1 | 24 | 1 | 0 | 0 | 0 | 1 | 60.0843 | 2.926667 | -0.2475
808 | SiO2 | 46.4 | -31.8 | 0 | 6.3 | 90 | 1 | 24 | 1 | 0 | 0 | 0 | 1 | 60.0843 | 2.926667 | -0.2475
809 | SiO2 | 46.4 | -31.8 | 0 | 200 | 90 | 1 | 24 | 1 | 0 | 0 | 0 | 1 | 60.0843 | 2.926667 | -0.2475
810 | Mn2O3 | 298.4 | -46.1 | 0 | 6.3 | 90.8 | 1 | 24 | 1 | 0 | 0 | 0 | 1 | 157.87429 | 2.684 | -0.2069444
811 | Fe2O3 | 206.3 | -2.1 | 0 | 0.4 | 91 | 1 | 24 | 1 | 0 | 0 | 0 | 1 | 159.6882 | 2.796 | -0.1729167
812 | Fe2O3 | 196.6 | -2.1 | 0 | 0.8 | 91 | 1 | 24 | 1 | 0 | 0 | 0 | 1 | 159.6882 | 2.796 | -0.1729167
813 | Gd2O3 | 222 | 6.5 | 0 | 12.5 | 91 | 1 | 24 | 1 | 0 | 0 | 0 | 1 | 362.4982 | 2.544 | -0.1358333
814 | Gd2O3 | 222 | 6.5 | 0 | 200 | 91 | 1 | 24 | 1 | 0 | 0 | 0 | 1 | 362.4982 | 2.544 | -0.1358333
815 | In2O3 | 244.5 | 61.9 | 0 | 6.3 | 91 | 1 | 24 | 1 | 0 | 0 | 0 | 1 | 277.6342 | 2.776 | -0.1583333
816 | La2O3 | 162.6 | 54.3 | 0 | 1.6 | 91 | 1 | 24 | 1 | 0 | 0 | 0 | 1 | 325.80914 | 2.504 | -0.1196667
817 | Sb2O3 | 274.9 | -35.3 | 0 | 200 | 91 | 1 | 24 | 1 | 0 | 0 | 0 | 1 | 291.5182 | 2.884 | -0.1766667
818 | Sb2O3 | 195.5 | -35.3 | 0 | 3.2 | 91 | 1 | 24 | 1 | 0 | 0 | 0 | 1 | 291.5182 | 2.884 | -0.1766667
819 | Sb2O3 | 195.5 | -35.3 | 0 | 50 | 91 | 1 | 24 | 1 | 0 | 0 | 0 | 1 | 291.5182 | 2.884 | -0.1766667
820 | SiO2 | 181.9 | -31.8 | 0 | 0.8 | 91 | 1 | 24 | 1 | 0 | 0 | 0 | 1 | 60.0843 | 2.926667 | -0.2475
821 | SiO2 | 181.9 | -31.8 | 0 | 3.2 | 91 | 1 | 24 | 1 | 0 | 0 | 0 | 1 | 60.0843 | 2.926667 | -0.2475
822 | SiO2 | 181.9 | -31.8 | 0 | 50 | 91 | 1 | 24 | 1 | 0 | 0 | 0 | 1 | 60.0843 | 2.926667 | -0.2475
823 | SiO2 | 181.9 | -31.8 | 0 | 100 | 91 | 1 | 24 | 1 | 0 | 0 | 0 | 1 | 60.0843 | 2.926667 | -0.2475
824 | Mn2O3 | 291.7 | -46.1 | 0 | 3.2 | 91.4 | 1 | 24 | 1 | 0 | 0 | 0 | 1 | 157.87429 | 2.684 | -0.2069444
825 | CoO | 208.3 | 21.6 | 0 | 1.6 | 91.7 | 1 | 24 | 1 | 0 | 0 | 0 | 1 | 74.932595 | 2.66 | -0.1229167
826 | ZnO | 69.4 | 28.8 | 0 | 3.2 | 91.8 | 1 | 24 | 1 | 0 | 0 | 0 | 1 | 81.4084 | 2.545 | -0.095
827 | Al2O3 | 260.4 | 0 | 0 | 25 | 92 | 1 | 24 | 1 | 0 | 0 | 0 | 1 | 101.9612772 | 2.708 | -0.2025
828 | Al2O3 | 260.4 | 0 | 0 | 1.6 | 92 | 1 | 24 | 1 | 0 | 0 | 0 | 1 | 101.9612772 | 2.708 | -0.2025
829 | Al2O3 | 230.5 | 0 | 0 | 0.4 | 92 | 1 | 24 | 1 | 0 | 0 | 0 | 1 | 101.9612772 | 2.708 | -0.2025
830 | Al2O3 | 230.5 | 0 | 0 | 1.6 | 92 | 1 | 24 | 1 | 0 | 0 | 0 | 1 | 101.9612772 | 2.708 | -0.2025
831 | Fe2O3 | 196.6 | -2.1 | 0 | 25 | 92 | 1 | 24 | 1 | 0 | 0 | 0 | 1 | 159.6882 | 2.796 | -0.1729167
832 | Fe2O3 | 196.6 | -2.1 | 0 | 25 | 92 | 1 | 24 | 1 | 0 | 0 | 0 | 1 | 159.6882 | 2.796 | -0.1729167
833 | Gd2O3 | 10 | 6.5 | 0 | 200 | 92 | 1 | 24 | 1 | 0 | 0 | 0 | 1 | 362.4982 | 2.544 | -0.1358333
834 | NiO | 202.8 | 27.6 | 0 | 12.5 | 92 | 1 | 24 | 1 | 0 | 0 | 0 | 1 | 74.6928 | 2.675 | -0.13
835 | Sb2O3 | 274.9 | -35.3 | 0 | 6.3 | 92 | 1 | 24 | 1 | 0 | 0 | 0 | 1 | 291.5182 | 2.884 | -0.1766667
836 | SiO2 | 181.9 | -31.8 | 0 | 100 | 92 | 1 | 24 | 1 | 0 | 0 | 0 | 1 | 60.0843 | 2.926667 | -0.2475
837 | CoO | 191.6 | 21.6 | 0 | 6.3 | 92.3 | 1 | 24 | 1 | 0 | 0 | 0 | 1 | 74.932595 | 2.66 | -0.1229167
838 | CoO | 208.3 | 21.6 | 0 | 6.3 | 92.8 | 1 | 24 | 1 | 0 | 0 | 0 | 1 | 74.932595 | 2.66 | -0.1229167
839 | CuO | 313.8 | 7.6 | 0 | 3.2 | 92.8 | 1 | 24 | 1 | 0 | 0 | 0 | 1 | 79.5454 | 2.67 | -0.11
840 | ZnO | 114.7 | 28.8 | 0 | 3.2 | 92.8 | 1 | 24 | 1 | 0 | 0 | 0 | 1 | 81.4084 | 2.545 | -0.095
841 | Al2O3 | 260.4 | 0 | 0 | 200 | 93 | 1 | 24 | 1 | 0 | 0 | 0 | 1 | 101.9612772 | 2.708 | -0.2025
842 | CeO2 | 248.4 | 21.4 | 0 | 0.4 | 93 | 1 | 24 | 1 | 0 | 0 | 0 | 1 | 172.1148 | 2.666667 | -0.18
843 | CeO2 | 248.4 | 21.4 | 0 | 6.3 | 93 | 1 | 24 | 1 | 0 | 0 | 0 | 1 | 172.1148 | 2.666667 | -0.18
844 | CeO2 | 248.4 | 21.4 | 0 | 12.5 | 93 | 1 | 24 | 1 | 0 | 0 | 0 | 1 | 172.1148 | 2.666667 | -0.18
845 | CeO2 | 248.4 | 21.4 | 0 | 25 | 93 | 1 | 24 | 1 | 0 | 0 | 0 | 1 | 172.1148 | 2.666667 | -0.18
846 | Fe2O3 | 206.3 | -2.1 | 0 | 6.3 | 93 | 1 | 24 | 1 | 0 | 0 | 0 | 1 | 159.6882 | 2.796 | -0.1729167
847 | Gd2O3 | 227.4 | 6.5 | 0 | 1.6 | 93 | 1 | 24 | 1 | 0 | 0 | 0 | 1 | 362.4982 | 2.544 | -0.1358333
848 | Gd2O3 | 227.4 | 6.5 | 0 | 200 | 93 | 1 | 24 | 1 | 0 | 0 | 0 | 1 | 362.4982 | 2.544 | -0.1358333
849 | Gd2O3 | 222 | 6.5 | 0 | 6.3 | 93 | 1 | 24 | 1 | 0 | 0 | 0 | 1 | 362.4982 | 2.544 | -0.1358333
850 | HfO2 | 307.7 | 33.5 | 0 | 0.8 | 93 | 1 | 24 | 1 | 0 | 0 | 0 | 1 | 210.4888 | 2.726667 | -0.20875
851 | HfO2 | 307.7 | 33.5 | 0 | 50 | 93 | 1 | 24 | 1 | 0 | 0 | 0 | 1 | 210.4888 | 2.726667 | -0.20875
852 | In2O3 | 259.8 | 61.9 | 0 | 200 | 93 | 1 | 24 | 1 | 0 | 0 | 0 | 1 | 277.6342 | 2.776 | -0.1583333
853 | La2O3 | 155.1 | 54.3 | 0 | 100 | 93 | 1 | 24 | 1 | 0 | 0 | 0 | 1 | 325.80914 | 2.504 | -0.1196667
854 | La2O3 | 155.1 | 54.3 | 0 | 50 | 93 | 1 | 24 | 1 | 0 | 0 | 0 | 1 | 325.80914 | 2.504 | -0.1196667
855 | Mn2O3 | 291.7 | -46.1 | 0 | 3.2 | 93 | 1 | 24 | 1 | 0 | 0 | 0 | 1 | 157.87429 | 2.684 | -0.2069444
856 | NiO | 189.5 | 27.6 | 0 | 6.3 | 93 | 1 | 24 | 1 | 0 | 0 | 0 | 1 | 74.6928 | 2.675 | -0.13
857 | Sb2O3 | 274.9 | -35.3 | 0 | 0.4 | 93 | 1 | 24 | 1 | 0 | 0 | 0 | 1 | 291.5182 | 2.884 | -0.1766667
858 | Sb2O3 | 195.5 | -35.3 | 0 | 3.2 | 93 | 1 | 24 | 1 | 0 | 0 | 0 | 1 | 291.5182 | 2.884 | -0.1766667
859 | SiO2 | 46.4 | -31.8 | 0 | 200 | 93 | 1 | 24 | 1 | 0 | 0 | 0 | 1 | 60.0843 | 2.926667 | -0.2475
860 | SiO2 | 46.4 | -31.8 | 0 | 0.8 | 93 | 1 | 24 | 1 | 0 | 0 | 0 | 1 | 60.0843 | 2.926667 | -0.2475
861 | ZnO | 114.7 | 28.8 | 0 | 0.8 | 93.6 | 1 | 24 | 1 | 0 | 0 | 0 | 1 | 81.4084 | 2.545 | -0.095
862 | Al2O3 | 260.4 | 0 | 0 | 1.6 | 94 | 1 | 24 | 1 | 0 | 0 | 0 | 1 | 101.9612772 | 2.708 | -0.2025
863 | CeO2 | 261.6 | 21.4 | 0 | 1.6 | 94 | 1 | 24 | 1 | 0 | 0 | 0 | 1 | 172.1148 | 2.666667 | -0.18
864 | CeO2 | 248.4 | 21.4 | 0 | 50 | 94 | 1 | 24 | 1 | 0 | 0 | 0 | 1 | 172.1148 | 2.666667 | -0.18
865 | Fe2O3 | 206.3 | -2.1 | 0 | 3.2 | 94 | 1 | 24 | 1 | 0 | 0 | 0 | 1 | 159.6882 | 2.796 | -0.1729167
866 | Gd2O3 | 227.4 | 6.5 | 0 | 200 | 94 | 1 | 24 | 1 | 0 | 0 | 0 | 1 | 362.4982 | 2.544 | -0.1358333
867 | Gd2O3 | 222 | 6.5 | 0 | 12.5 | 94 | 1 | 24 | 1 | 0 | 0 | 0 | 1 | 362.4982 | 2.544 | -0.1358333
868 | HfO2 | 307.7 | 33.5 | 0 | 6.3 | 94 | 1 | 24 | 1 | 0 | 0 | 0 | 1 | 210.4888 | 2.726667 | -0.20875
869 | In2O3 | 259.8 | 61.9 | 0 | 0.8 | 94 | 1 | 24 | 1 | 0 | 0 | 0 | 1 | 277.6342 | 2.776 | -0.1583333
870 | In2O3 | 244.5 | 61.9 | 0 | 200 | 94 | 1 | 24 | 1 | 0 | 0 | 0 | 1 | 277.6342 | 2.776 | -0.1583333
871 | In2O3 | 244.5 | 61.9 | 0 | 12.5 | 94 | 1 | 24 | 1 | 0 | 0 | 0 | 1 | 277.6342 | 2.776 | -0.1583333
872 | In2O3 | 244.5 | 61.9 | 0 | 100 | 94 | 1 | 24 | 1 | 0 | 0 | 0 | 1 | 277.6342 | 2.776 | -0.1583333
873 | La2O3 | 155.1 | 54.3 | 0 | 3.2 | 94 | 1 | 24 | 1 | 0 | 0 | 0 | 1 | 325.80914 | 2.504 | -0.1196667
874 | La2O3 | 162.6 | 54.3 | 0 | 0.8 | 94 | 1 | 24 | 1 | 0 | 0 | 0 | 1 | 325.80914 | 2.504 | -0.1196667
875 | La2O3 | 162.6 | 54.3 | 0 | 100 | 94 | 1 | 24 | 1 | 0 | 0 | 0 | 1 | 325.80914 | 2.504 | -0.1196667
876 | NiO | 202.8 | 27.6 | 0 | 100 | 94 | 1 | 24 | 1 | 0 | 0 | 0 | 1 | 74.6928 | 2.675 | -0.13
877 | NiO | 202.8 | 27.6 | 0 | 200 | 94 | 1 | 24 | 1 | 0 | 0 | 0 | 1 | 74.6928 | 2.675 | -0.13
878 | Sb2O3 | 274.9 | -35.3 | 0 | 12.5 | 94 | 1 | 24 | 1 | 0 | 0 | 0 | 1 | 291.5182 | 2.884 | -0.1766667
879 | SiO2 | 46.4 | -31.8 | 0 | 3.2 | 94 | 1 | 24 | 1 | 0 | 0 | 0 | 1 | 60.0843 | 2.926667 | -0.2475
880 | SiO2 | 46.4 | -31.8 | 0 | 25 | 94 | 1 | 24 | 1 | 0 | 0 | 0 | 1 | 60.0843 | 2.926667 | -0.2475
881 | Mn2O3 | 291.7 | -46.1 | 0 | 1.6 | 94.4 | 1 | 24 | 1 | 0 | 0 | 0 | 1 | 157.87429 | 2.684 | -0.2069444
882 | CoO | 208.3 | 21.6 | 0 | 3.2 | 94.6 | 1 | 24 | 1 | 0 | 0 | 0 | 1 | 74.932595 | 2.66 | -0.1229167
883 | ZnO | 69.4 | 28.8 | 0 | 1.6 | 94.9 | 1 | 24 | 1 | 0 | 0 | 0 | 1 | 81.4084 | 2.545 | -0.095
884 | Al2O3 | 230.5 | 0 | 0 | 3.2 | 95 | 1 | 24 | 1 | 0 | 0 | 0 | 1 | 101.9612772 | 2.708 | -0.2025
885 | Al2O3 | 230.5 | 0 | 0 | 0.4 | 95 | 1 | 24 | 1 | 0 | 0 | 0 | 1 | 101.9612772 | 2.708 | -0.2025
886 | Al2O3 | 230.5 | 0 | 0 | 200 | 95 | 1 | 24 | 1 | 0 | 0 | 0 | 1 | 101.9612772 | 2.708 | -0.2025
887 | Al2O3 | 230.5 | 0 | 0 | 25 | 95 | 1 | 24 | 1 | 0 | 0 | 0 | 1 | 101.9612772 | 2.708 | -0.2025
888 | CeO2 | 261.6 | 21.4 | 0 | 100 | 95 | 1 | 24 | 1 | 0 | 0 | 0 | 1 | 172.1148 | 2.666667 | -0.18
889 | Fe2O3 | 196.6 | -2.1 | 0 | 12.5 | 95 | 1 | 24 | 1 | 0 | 0 | 0 | 1 | 159.6882 | 2.796 | -0.1729167
890 | Gd2O3 | 222 | 6.5 | 0 | 6.3 | 95 | 1 | 24 | 1 | 0 | 0 | 0 | 1 | 362.4982 | 2.544 | -0.1358333
891 | Gd2O3 | 222 | 6.5 | 0 | 25 | 95 | 1 | 24 | 1 | 0 | 0 | 0 | 1 | 362.4982 | 2.544 | -0.1358333
892 | Gd2O3 | 222 | 6.5 | 0 | 100 | 95 | 1 | 24 | 1 | 0 | 0 | 0 | 1 | 362.4982 | 2.544 | -0.1358333
893 | HfO2 | 280.6 | 33.5 | 0 | 1.6 | 95 | 1 | 24 | 1 | 0 | 0 | 0 | 1 | 210.4888 | 2.726667 | -0.20875
894 | HfO2 | 280.6 | 33.5 | 0 | 12.5 | 95 | 1 | 24 | 1 | 0 | 0 | 0 | 1 | 210.4888 | 2.726667 | -0.20875
895 | HfO2 | 280.6 | 33.5 | 0 | 100 | 95 | 1 | 24 | 1 | 0 | 0 | 0 | 1 | 210.4888 | 2.726667 | -0.20875
896 | In2O3 | 259.8 | 61.9 | 0 | 3.2 | 95 | 1 | 24 | 1 | 0 | 0 | 0 | 1 | 277.6342 | 2.776 | -0.1583333
897 | La2O3 | 162.6 | 54.3 | 0 | 6.3 | 95 | 1 | 24 | 1 | 0 | 0 | 0 | 1 | 325.80914 | 2.504 | -0.1196667
898 | La2O3 | 162.6 | 54.3 | 0 | 0.4 | 95 | 1 | 24 | 1 | 0 | 0 | 0 | 1 | 325.80914 | 2.504 | -0.1196667
899 | La2O3 | 162.6 | 54.3 | 0 | 25 | 95 | 1 | 24 | 1 | 0 | 0 | 0 | 1 | 325.80914 | 2.504 | -0.1196667
900 | NiO | 202.8 | 27.6 | 0 | 3.2 | 95 | 1 | 24 | 1 | 0 | 0 | 0 | 1 | 74.6928 | 2.675 | -0.13
901 | NiO | 189.5 | 27.6 | 0 | 0.8 | 95 | 1 | 24 | 1 | 0 | 0 | 0 | 1 | 74.6928 | 2.675 | -0.13
902 | NiO | 189.5 | 27.6 | 0 | 200 | 95 | 1 | 24 | 1 | 0 | 0 | 0 | 1 | 74.6928 | 2.675 | -0.13
903 | NiO | 189.5 | 27.6 | 0 | 1.6 | 95 | 1 | 24 | 1 | 0 | 0 | 0 | 1 | 74.6928 | 2.675 | -0.13
904 | Sb2O3 | 195.5 | -35.3 | 0 | 12.5 | 95 | 1 | 24 | 1 | 0 | 0 | 0 | 1 | 291.5182 | 2.884 | -0.1766667
905 | Sb2O3 | 195.5 | -35.3 | 0 | 25 | 95 | 1 | 24 | 1 | 0 | 0 | 0 | 1 | 291.5182 | 2.884 | -0.1766667
906 | CoO | 191.6 | 21.6 | 0 | 3.2 | 95.7 | 1 | 24 | 1 | 0 | 0 | 0 | 1 | 74.932595 | 2.66 | -0.1229167
907 | Al2O3 | 260.4 | 0 | 0 | 6.3 | 96 | 1 | 24 | 1 | 0 | 0 | 0 | 1 | 101.9612772 | 2.708 | -0.2025
908 | Al2O3 | 230.5 | 0 | 0 | 12.5 | 96 | 1 | 24 | 1 | 0 | 0 | 0 | 1 | 101.9612772 | 2.708 | -0.2025
909 | CeO2 | 261.6 | 21.4 | 0 | 3.2 | 96 | 1 | 24 | 1 | 0 | 0 | 0 | 1 | 172.1148 | 2.666667 | -0.18
910 | CeO2 | 248.4 | 21.4 | 0 | 25 | 96 | 1 | 24 | 1 | 0 | 0 | 0 | 1 | 172.1148 | 2.666667 | -0.18
911 | Fe2O3 | 206.3 | -2.1 | 0 | 0.8 | 96 | 1 | 24 | 1 | 0 | 0 | 0 | 1 | 159.6882 | 2.796 | -0.1729167
912 | Fe2O3 | 206.3 | -2.1 | 0 | 6.3 | 96 | 1 | 24 | 1 | 0 | 0 | 0 | 1 | 159.6882 | 2.796 | -0.1729167
913 | Fe2O3 | 196.6 | -2.1 | 0 | 1.6 | 96 | 1 | 24 | 1 | 0 | 0 | 0 | 1 | 159.6882 | 2.796 | -0.1729167
914 | Fe2O3 | 196.6 | -2.1 | 0 | 3.2 | 96 | 1 | 24 | 1 | 0 | 0 | 0 | 1 | 159.6882 | 2.796 | -0.1729167
915 | Gd2O3 | 227.4 | 6.5 | 0 | 12.5 | 96 | 1 | 24 | 1 | 0 | 0 | 0 | 1 | 362.4982 | 2.544 | -0.1358333
916 | Gd2O3 | 227.4 | 6.5 | 0 | 50 | 96 | 1 | 24 | 1 | 0 | 0 | 0 | 1 | 362.4982 | 2.544 | -0.1358333
917 | Gd2O3 | 227.4 | 6.5 | 0 | 25 | 96 | 1 | 24 | 1 | 0 | 0 | 0 | 1 | 362.4982 | 2.544 | -0.1358333
918 | Gd2O3 | 222 | 6.5 | 0 | 1.6 | 96 | 1 | 24 | 1 | 0 | 0 | 0 | 1 | 362.4982 | 2.544 | -0.1358333
919 | Gd2O3 | 222 | 6.5 | 0 | 3.2 | 96 | 1 | 24 | 1 | 0 | 0 | 0 | 1 | 362.4982 | 2.544 | -0.1358333
920 | Gd2O3 | 222 | 6.5 | 0 | 50 | 96 | 1 | 24 | 1 | 0 | 0 | 0 | 1 | 362.4982 | 2.544 | -0.1358333
921 | Gd2O3 | 222 | 6.5 | 0 | 1.6 | 96 | 1 | 24 | 1 | 0 | 0 | 0 | 1 | 362.4982 | 2.544 | -0.1358333
922 | HfO2 | 307.7 | 33.5 | 0 | 0.4 | 96 | 1 | 24 | 1 | 0 | 0 | 0 | 1 | 210.4888 | 2.726667 | -0.20875
923 | HfO2 | 307.7 | 33.5 | 0 | 25 | 96 | 1 | 24 | 1 | 0 | 0 | 0 | 1 | 210.4888 | 2.726667 | -0.20875
924 | HfO2 | 280.6 | 33.5 | 0 | 25 | 96 | 1 | 24 | 1 | 0 | 0 | 0 | 1 | 210.4888 | 2.726667 | -0.20875
925 | HfO2 | 280.6 | 33.5 | 0 | 50 | 96 | 1 | 24 | 1 | 0 | 0 | 0 | 1 | 210.4888 | 2.726667 | -0.20875
926 | In2O3 | 259.8 | 61.9 | 0 | 6.3 | 96 | 1 | 24 | 1 | 0 | 0 | 0 | 1 | 277.6342 | 2.776 | -0.1583333
927 | In2O3 | 259.8 | 61.9 | 0 | 1.6 | 96 | 1 | 24 | 1 | 0 | 0 | 0 | 1 | 277.6342 | 2.776 | -0.1583333
928 | In2O3 | 259.8 | 61.9 | 0 | 100 | 96 | 1 | 24 | 1 | 0 | 0 | 0 | 1 | 277.6342 | 2.776 | -0.1583333
929 | La2O3 | 162.6 | 54.3 | 0 | 50 | 96 | 1 | 24 | 1 | 0 | 0 | 0 | 1 | 325.80914 | 2.504 | -0.1196667
930 | NiO | 189.5 | 27.6 | 0 | 0.4 | 96 | 1 | 24 | 1 | 0 | 0 | 0 | 1 | 74.6928 | 2.675 | -0.13
931 | NiO | 189.5 | 27.6 | 0 | 12.5 | 96 | 1 | 24 | 1 | 0 | 0 | 0 | 1 | 74.6928 | 2.675 | -0.13
932 | Sb2O3 | 195.5 | -35.3 | 0 | 0.8 | 96 | 1 | 24 | 1 | 0 | 0 | 0 | 1 | 291.5182 | 2.884 | -0.1766667
933 | Sb2O3 | 195.5 | -35.3 | 0 | 25 | 96 | 1 | 24 | 1 | 0 | 0 | 0 | 1 | 291.5182 | 2.884 | -0.1766667
934 | Sb2O3 | 195.5 | -35.3 | 0 | 0.4 | 96 | 1 | 24 | 1 | 0 | 0 | 0 | 1 | 291.5182 | 2.884 | -0.1766667
935 | SiO2 | 181.9 | -31.8 | 0 | 25 | 96 | 1 | 24 | 1 | 0 | 0 | 0 | 1 | 60.0843 | 2.926667 | -0.2475
936 | SiO2 | 181.9 | -31.8 | 0 | 0.8 | 96 | 1 | 24 | 1 | 0 | 0 | 0 | 1 | 60.0843 | 2.926667 | -0.2475
937 | CuO | 305.3 | 7.6 | 0 | 3.2 | 96.8 | 1 | 24 | 1 | 0 | 0 | 0 | 1 | 79.5454 | 2.67 | -0.11
938 | CoO | 191.6 | 21.6 | 0 | 3.2 | 96.9 | 1 | 24 | 1 | 0 | 0 | 0 | 1 | 74.932595 | 2.66 | -0.1229167
939 | Al2O3 | 260.4 | 0 | 0 | 0.8 | 97 | 1 | 24 | 1 | 0 | 0 | 0 | 1 | 101.9612772 | 2.708 | -0.2025
940 | Al2O3 | 230.5 | 0 | 0 | 0.8 | 97 | 1 | 24 | 1 | 0 | 0 | 0 | 1 | 101.9612772 | 2.708 | -0.2025
941 | Al2O3 | 230.5 | 0 | 0 | 6.3 | 97 | 1 | 24 | 1 | 0 | 0 | 0 | 1 | 101.9612772 | 2.708 | -0.2025
942 | CeO2 | 248.4 | 21.4 | 0 | 6.3 | 97 | 1 | 24 | 1 | 0 | 0 | 0 | 1 | 172.1148 | 2.666667 | -0.18
943 | Fe2O3 | 206.3 | -2.1 | 0 | 1.6 | 97 | 1 | 24 | 1 | 0 | 0 | 0 | 1 | 159.6882 | 2.796 | -0.1729167
944 | Gd2O3 | 227.4 | 6.5 | 0 | 0.8 | 97 | 1 | 24 | 1 | 0 | 0 | 0 | 1 | 362.4982 | 2.544 | -0.1358333
945 | Gd2O3 | 227.4 | 6.5 | 0 | 0.4 | 97 | 1 | 24 | 1 | 0 | 0 | 0 | 1 | 362.4982 | 2.544 | -0.1358333
946 | Gd2O3 | 222 | 6.5 | 0 | 0.8 | 97 | 1 | 24 | 1 | 0 | 0 | 0 | 1 | 362.4982 | 2.544 | -0.1358333
947 | HfO2 | 307.7 | 33.5 | 0 | 0.8 | 97 | 1 | 24 | 1 | 0 | 0 | 0 | 1 | 210.4888 | 2.726667 | -0.20875
948 | HfO2 | 307.7 | 33.5 | 0 | 0.4 | 97 | 1 | 24 | 1 | 0 | 0 | 0 | 1 | 210.4888 | 2.726667 | -0.20875
949 | HfO2 | 307.7 | 33.5 | 0 | 1.6 | 97 | 1 | 24 | 1 | 0 | 0 | 0 | 1 | 210.4888 | 2.726667 | -0.20875
950 | In2O3 | 259.8 | 61.9 | 0 | 0.8 | 97 | 1 | 24 | 1 | 0 | 0 | 0 | 1 | 277.6342 | 2.776 | -0.1583333
951 | In2O3 | 259.8 | 61.9 | 0 | 25 | 97 | 1 | 24 | 1 | 0 | 0 | 0 | 1 | 277.6342 | 2.776 | -0.1583333
952 | In2O3 | 244.5 | 61.9 | 0 | 1.6 | 97 | 1 | 24 | 1 | 0 | 0 | 0 | 1 | 277.6342 | 2.776 | -0.1583333
953 | NiO | 189.5 | 27.6 | 0 | 25 | 97 | 1 | 24 | 1 | 0 | 0 | 0 | 1 | 74.6928 | 2.675 | -0.13
954 | Sb2O3 | 274.9 | -35.3 | 0 | 3.2 | 97 | 1 | 24 | 1 | 0 | 0 | 0 | 1 | 291.5182 | 2.884 | -0.1766667
955 | Sb2O3 | 274.9 | -35.3 | 0 | 200 | 97 | 1 | 24 | 1 | 0 | 0 | 0 | 1 | 291.5182 | 2.884 | -0.1766667
956 | SiO2 | 181.9 | -31.8 | 0 | 1.6 | 97 | 1 | 24 | 1 | 0 | 0 | 0 | 1 | 60.0843 | 2.926667 | -0.2475
957 | SiO2 | 181.9 | -31.8 | 0 | 1.6 | 97 | 1 | 24 | 1 | 0 | 0 | 0 | 1 | 60.0843 | 2.926667 | -0.2475
958 | CoO | 191.6 | 21.6 | 0 | 6.3 | 97.1 | 1 | 24 | 1 | 0 | 0 | 0 | 1 | 74.932595 | 2.66 | -0.1229167
959 | Al2O3 | 260.4 | 0 | 0 | 6.3 | 98 | 1 | 24 | 1 | 0 | 0 | 0 | 1 | 101.9612772 | 2.708 | -0.2025
960 | CeO2 | 248.4 | 21.4 | 0 | 1.6 | 98 | 1 | 24 | 1 | 0 | 0 | 0 | 1 | 172.1148 | 2.666667 | -0.18
961 | CeO2 | 248.4 | 21.4 | 0 | 12.5 | 98 | 1 | 24 | 1 | 0 | 0 | 0 | 1 | 172.1148 | 2.666667 | -0.18
962 | Fe2O3 | 206.3 | -2.1 | 0 | 3.2 | 98 | 1 | 24 | 1 | 0 | 0 | 0 | 1 | 159.6882 | 2.796 | -0.1729167
963 | Fe2O3 | 206.3 | -2.1 | 0 | 25 | 98 | 1 | 24 | 1 | 0 | 0 | 0 | 1 | 159.6882 | 2.796 | -0.1729167
964 | Fe2O3 | 206.3 | -2.1 | 0 | 50 | 98 | 1 | 24 | 1 | 0 | 0 | 0 | 1 | 159.6882 | 2.796 | -0.1729167
965 | Gd2O3 | 222 | 6.5 | 0 | 25 | 98 | 1 | 24 | 1 | 0 | 0 | 0 | 1 | 362.4982 | 2.544 | -0.1358333
966 | HfO2 | 307.7 | 33.5 | 0 | 100 | 98 | 1 | 24 | 1 | 0 | 0 | 0 | 1 | 210.4888 | 2.726667 | -0.20875
967 | In2O3 | 244.5 | 61.9 | 0 | 200 | 98 | 1 | 24 | 1 | 0 | 0 | 0 | 1 | 277.6342 | 2.776 | -0.1583333
968 | La2O3 | 155.1 | 54.3 | 0 | 6.3 | 98 | 1 | 24 | 1 | 0 | 0 | 0 | 1 | 325.80914 | 2.504 | -0.1196667
969 | La2O3 | 155.1 | 54.3 | 0 | 12.5 | 98 | 1 | 24 | 1 | 0 | 0 | 0 | 1 | 325.80914 | 2.504 | -0.1196667
970 | La2O3 | 162.6 | 54.3 | 0 | 1.6 | 98 | 1 | 24 | 1 | 0 | 0 | 0 | 1 | 325.80914 | 2.504 | -0.1196667
971 | NiO | 202.8 | 27.6 | 0 | 0.4 | 98 | 1 | 24 | 1 | 0 | 0 | 0 | 1 | 74.6928 | 2.675 | -0.13
972 | Sb2O3 | 274.9 | -35.3 | 0 | 25 | 98 | 1 | 24 | 1 | 0 | 0 | 0 | 1 | 291.5182 | 2.884 | -0.1766667
973 | Sb2O3 | 274.9 | -35.3 | 0 | 100 | 98 | 1 | 24 | 1 | 0 | 0 | 0 | 1 | 291.5182 | 2.884 | -0.1766667
974 | SiO2 | 46.4 | -31.8 | 0 | 3.2 | 98 | 1 | 24 | 1 | 0 | 0 | 0 | 1 | 60.0843 | 2.926667 | -0.2475
975 | Al2O3 | 260.4 | 0 | 0 | 25 | 99 | 1 | 24 | 1 | 0 | 0 | 0 | 1 | 101.9612772 | 2.708 | -0.2025
976 | HfO2 | 307.7 | 33.5 | 0 | 50 | 99 | 1 | 24 | 1 | 0 | 0 | 0 | 1 | 210.4888 | 2.726667 | -0.20875
977 | HfO2 | 280.6 | 33.5 | 0 | 3.2 | 99 | 1 | 24 | 1 | 0 | 0 | 0 | 1 | 210.4888 | 2.726667 | -0.20875
978 | In2O3 | 259.8 | 61.9 | 0 | 1.6 | 99 | 1 | 24 | 1 | 0 | 0 | 0 | 1 | 277.6342 | 2.776 | -0.1583333
979 | In2O3 | 20 | 61.9 | 0 | 50 | 99 | 1 | 24 | 1 | 0 | 0 | 0 | 1 | 277.6342 | 2.776 | -0.1583333
980 | In2O3 | 244.5 | 61.9 | 0 | 3.2 | 99 | 1 | 24 | 1 | 0 | 0 | 0 | 1 | 277.6342 | 2.776 | -0.1583333
981 | La2O3 | 155.1 | 54.3 | 0 | 0.4 | 99 | 1 | 24 | 1 | 0 | 0 | 0 | 1 | 325.80914 | 2.504 | -0.1196667
982 | NiO | 202.8 | 27.6 | 0 | 0.8 | 99 | 1 | 24 | 1 | 0 | 0 | 0 | 1 | 74.6928 | 2.675 | -0.13
983 | NiO | 189.5 | 27.6 | 0 | 1.6 | 99 | 1 | 24 | 1 | 0 | 0 | 0 | 1 | 74.6928 | 2.675 | -0.13
984 | NiO | 189.5 | 27.6 | 0 | 50 | 99 | 1 | 24 | 1 | 0 | 0 | 0 | 1 | 74.6928 | 2.675 | -0.13
985 | Sb2O3 | 274.9 | -35.3 | 0 | 0.8 | 99 | 1 | 24 | 1 | 0 | 0 | 0 | 1 | 291.5182 | 2.884 | -0.1766667
986 | Sb2O3 | 274.9 | -35.3 | 0 | 25 | 99 | 1 | 24 | 1 | 0 | 0 | 0 | 1 | 291.5182 | 2.884 | -0.1766667
987 | ZnO | 69.4 | 28.8 | 0 | 1.6 | 99.7 | 1 | 24 | 1 | 0 | 0 | 0 | 1 | 81.4084 | 2.545 | -0.095
988 | Al2O3 | 267 | 36.3 | 0 | 0.001 | 92.5258 | 1 | 24 | 1 | 0 | 0 | 0 | 1 | 101.9612772 | 2.708 | -0.2025
989 | Al2O3 | 267 | 36.3 | 0 | 0.01 | 96.134 | 1 | 24 | 1 | 0 | 0 | 0 | 1 | 101.9612772 | 2.708 | -0.2025
990 | Al2O3 | 267 | 36.3 | 0 | 0.1 | 93.5567 | 1 | 24 | 1 | 0 | 0 | 0 | 1 | 101.9612772 | 2.708 | -0.2025
991 | Al2O3 | 267 | 36.3 | 0 | 1 | 97.6804 | 1 | 24 | 1 | 0 | 0 | 0 | 1 | 101.9612772 | 2.708 | -0.2025
992 | Al2O3 | 267 | 36.3 | 0 | 5 | 94.8454 | 1 | 24 | 1 | 0 | 0 | 0 | 1 | 101.9612772 | 2.708 | -0.2025
993 | Al2O3 | 267 | 36.3 | 0 | 10 | 96.3918 | 1 | 24 | 1 | 0 | 0 | 0 | 1 | 101.9612772 | 2.708 | -0.2025
994 | Al2O3 | 267 | 21.78 | 0 | 20 | 92.268 | 1 | 24 | 1 | 0 | 0 | 0 | 1 | 101.9612772 | 2.708 | -0.2025
995 | Al2O3 | 267 | 36.3 | 0 | 50 | 92.268 | 1 | 24 | 1 | 0 | 0 | 0 | 1 | 101.9612772 | 2.708 | -0.2025
996 | Al2O3 | 267 | 36.3 | 0 | 100 | 82.732 | 1 | 24 | 1 | 0 | 0 | 0 | 1 | 101.9612772 | 2.708 | -0.2025
997 | Al2O3 | 267 | 36.3 | 0 | 0.001 | 95.6897 | 1 | 24 | 1 | 0 | 0 | 0 | 1 | 101.9612772 | 2.708 | -0.2025
998 | Al2O3 | 267 | 36.3 | 0 | 0.01 | 94.4828 | 1 | 24 | 1 | 0 | 0 | 0 | 1 | 101.9612772 | 2.708 | -0.2025
999 | Al2O3 | 267 | 36.3 | 0 | 0.1 | 96.8966 | 1 | 24 | 1 | 0 | 0 | 0 | 1 | 101.9612772 | 2.708 | -0.2025
1000 | Al2O3 | 267 | 36.3 | 0 | 1 | 99.4828 | 1 | 24 | 1 | 0 | 0 | 0 | 1 | 101.9612772 | 2.708 | -0.2025
1001 | Al2O3 | 267 | 36.3 | 0 | 5 | 94.6552 | 1 | 24 | 1 | 0 | 0 | 0 | 1 | 101.9612772 | 2.708 | -0.2025
1002 | Al2O3 | 267 | 36.3 | 0 | 10 | 95.431 | 1 | 24 | 1 | 0 | 0 | 0 | 1 | 101.9612772 | 2.708 | -0.2025
1003 | Al2O3 | 267 | 36.3 | 0 | 20 | 94.3966 | 1 | 24 | 1 | 0 | 0 | 0 | 1 | 101.9612772 | 2.708 | -0.2025
1004 | Al2O3 | 267 | 36.3 | 0 | 50 | 96.4655 | 1 | 24 | 1 | 0 | 0 | 0 | 1 | 101.9612772 | 2.708 | -0.2025
1005 | Al2O3 | 267 | 36.3 | 0 | 100 | 91.0345 | 1 | 24 | 1 | 0 | 0 | 0 | 1 | 101.9612772 | 2.708 | -0.2025
1006 | CuO | 239 | 42.8 | 0 | 0.001 | 96.134 | 1 | 24 | 1 | 0 | 0 | 0 | 1 | 79.5454 | 2.67 | -0.11
1007 | CuO | 239 | 42.8 | 0 | 0.01 | 100 | 1 | 24 | 1 | 0 | 0 | 0 | 1 | 79.5454 | 2.67 | -0.11
1008 | CuO | 239 | 42.8 | 0 | 0.1 | 95.3608 | 1 | 24 | 1 | 0 | 0 | 0 | 1 | 79.5454 | 2.67 | -0.11
1009 | CuO | 239 | 42.8 | 0 | 1 | 96.6495 | 1 | 24 | 1 | 0 | 0 | 0 | 1 | 79.5454 | 2.67 | -0.11
1010 | CuO | 239 | 42.8 | 0 | 5 | 74.7423 | 1 | 24 | 1 | 0 | 0 | 0 | 1 | 79.5454 | 2.67 | -0.11
1011 | CuO | 239 | 42.8 | 0 | 10 | 43.299 | 1 | 24 | 1 | 0 | 0 | 0 | 1 | 79.5454 | 2.67 | -0.11
1012 | CuO | 239 | 42.8 | 0 | 20 | 15.2062 | 1 | 24 | 1 | 0 | 0 | 0 | 1 | 79.5454 | 2.67 | -0.11
1013 | CuO | 239 | 42.8 | 0 | 50 | 13.6598 | 1 | 24 | 1 | 0 | 0 | 0 | 1 | 79.5454 | 2.67 | -0.11
1014 | CuO | 239 | 42.8 | 0 | 100 | 13.6598 | 1 | 24 | 1 | 0 | 0 | 0 | 1 | 79.5454 | 2.67 | -0.11
1015 | CuO | 239 | 42.8 | 0 | 0.001 | 96.9828 | 1 | 24 | 1 | 0 | 0 | 0 | 1 | 79.5454 | 2.67 | -0.11
1016 | CuO | 239 | 42.8 | 0 | 0.01 | 94.6552 | 1 | 24 | 1 | 0 | 0 | 0 | 1 | 79.5454 | 2.67 | -0.11
1017 | CuO | 239 | 42.8 | 0 | 0.1 | 95.431 | 1 | 24 | 1 | 0 | 0 | 0 | 1 | 79.5454 | 2.67 | -0.11
1018 | CuO | 239 | 42.8 | 0 | 1 | 98.2759 | 1 | 24 | 1 | 0 | 0 | 0 | 1 | 79.5454 | 2.67 | -0.11
1019 | CuO | 239 | 42.8 | 0 | 5 | 82.2414 | 1 | 24 | 1 | 0 | 0 | 0 | 1 | 79.5454 | 2.67 | -0.11
1020 | CuO | 239 | 42.8 | 0 | 10 | 62.3276 | 1 | 24 | 1 | 0 | 0 | 0 | 1 | 79.5454 | 2.67 | -0.11
1021 | CuO | 239 | 42.8 | 0 | 20 | 44.4828 | 1 | 24 | 1 | 0 | 0 | 0 | 1 | 79.5454 | 2.67 | -0.11
1022 | CuO | 239 | 42.8 | 0 | 50 | 15.7759 | 1 | 24 | 1 | 0 | 0 | 0 | 1 | 79.5454 | 2.67 | -0.11
1023 | CuO | 239 | 42.8 | 0 | 100 | 13.9655 | 1 | 24 | 1 | 0 | 0 | 0 | 1 | 79.5454 | 2.67 | -0.11
1024 | Fe2O3 | 957 | -8.2 | 0 | 0.001 | 96.8912 | 1 | 24 | 1 | 0 | 0 | 0 | 1 | 159.6882 | 2.796 | -0.1729167
1025 | Fe2O3 | 957 | -8.2 | 0 | 0.01 | 98.1865 | 1 | 24 | 1 | 0 | 0 | 0 | 1 | 159.6882 | 2.796 | -0.1729167
1026 | Fe2O3 | 957 | -8.2 | 0 | 0.1 | 100.2591 | 1 | 24 | 1 | 0 | 0 | 0 | 1 | 159.6882 | 2.796 | -0.1729167
1027 | Fe2O3 | 957 | -8.2 | 0 | 1 | 95.8549 | 1 | 24 | 1 | 0 | 0 | 0 | 1 | 159.6882 | 2.796 | -0.1729167
1028 | Fe2O3 | 957 | -8.2 | 0 | 5 | 90.9326 | 1 | 24 | 1 | 0 | 0 | 0 | 1 | 159.6882 | 2.796 | -0.1729167
1029 | Fe2O3 | 957 | -8.2 | 0 | 10 | 90.9326 | 1 | 24 | 1 | 0 | 0 | 0 | 1 | 159.6882 | 2.796 | -0.1729167
1030 | Fe2O3 | 957 | -8.2 | 0 | 20 | 94.3005 | 1 | 24 | 1 | 0 | 0 | 0 | 1 | 159.6882 | 2.796 | -0.1729167
1031 | Fe2O3 | 957 | -8.2 | 0 | 50 | 94.5596 | 1 | 24 | 1 | 0 | 0 | 0 | 1 | 159.6882 | 2.796 | -0.1729167
1032 | Fe2O3 | 957 | -8.2 | 0 | 100 | 91.9689 | 1 | 24 | 1 | 0 | 0 | 0 | 1 | 159.6882 | 2.796 | -0.1729167
1033 | Fe2O3 | 957 | -8.2 | 0 | 0.001 | 96.6234 | 1 | 24 | 1 | 0 | 0 | 0 | 1 | 159.6882 | 2.796 | -0.1729167
1034 | Fe2O3 | 957 | -8.2 | 0 | 0.01 | 96.3636 | 1 | 24 | 1 | 0 | 0 | 0 | 1 | 159.6882 | 2.796 | -0.1729167
1035 | Fe2O3 | 957 | -8.2 | 0 | 0.1 | 98.7013 | 1 | 24 | 1 | 0 | 0 | 0 | 1 | 159.6882 | 2.796 | -0.1729167
1036 | Fe2O3 | 957 | -8.2 | 0 | 1 | 98.7013 | 1 | 24 | 1 | 0 | 0 | 0 | 1 | 159.6882 | 2.796 | -0.1729167
1037 | Fe2O3 | 957 | -8.2 | 0 | 5 | 100.7792 | 1 | 24 | 1 | 0 | 0 | 0 | 1 | 159.6882 | 2.796 | -0.1729167
1038 | Fe2O3 | 957 | -8.2 | 0 | 10 | 100.4329 | 1 | 24 | 1 | 0 | 0 | 0 | 1 | 159.6882 | 2.796 | -0.1729167
1039 | Fe2O3 | 957 | -8.2 | 0 | 20 | 98.7013 | 1 | 24 | 1 | 0 | 0 | 0 | 1 | 159.6882 | 2.796 | -0.1729167
1040 | Fe2O3 | 957 | -8.2 | 0 | 50 | 99.7403 | 1 | 24 | 1 | 0 | 0 | 0 | 1 | 159.6882 | 2.796 | -0.1729167
1041 | Fe2O3 | 957 | -8.2 | 0 | 100 | 98.0087 | 1 | 24 | 1 | 0 | 0 | 0 | 1 | 159.6882 | 2.796 | -0.1729167
1042 | Fe3O4 | 80 | -35 | 0 | 0 | 100 | 1 | 24 | 1 | 0 | 0 | 0 | 1 | 231.5326 | 2.75 | -0.15515625
1043 | Fe3O4 | 80 | -35 | 0 | 1 | 95 | 1 | 24 | 1 | 0 | 0 | 0 | 1 | 231.5326 | 2.75 | -0.15515625
1044 | Fe3O4 | 80 | -35 | 0 | 10 | 91 | 1 | 24 | 1 | 0 | 0 | 0 | 1 | 231.5326 | 2.75 | -0.15515625
1045 | Fe3O4 | 80 | -35 | 0 | 100 | 88 | 1 | 24 | 1 | 0 | 0 | 0 | 1 | 231.5326 | 2.75 | -0.15515625
1046 | Fe3O4 | 80 | -35 | 0 | 0 | 100 | 1 | 24 | 1 | 0 | 0 | 0 | 1 | 231.5326 | 2.75 | -0.15515625
1047 | Fe3O4 | 80 | -35 | 0 | 1 | 96.376 | 1 | 24 | 1 | 0 | 0 | 0 | 1 | 231.5326 | 2.75 | -0.15515625
1048 | Fe3O4 | 80 | -35 | 0 | 10 | 95.302 | 1 | 24 | 1 | 0 | 0 | 0 | 1 | 231.5326 | 2.75 | -0.15515625
1049 | Fe3O4 | 80 | -35 | 0 | 100 | 93.691 | 1 | 24 | 1 | 0 | 0 | 0 | 1 | 231.5326 | 2.75 | -0.15515625
1050 | Fe3O4 | 1025 | 1.7 | 0 | 0.001 | 99.4819 | 1 | 24 | 1 | 0 | 0 | 0 | 1 | 231.5326 | 2.75 | -0.15515625
1051 | Fe3O4 | 1025 | 1.7 | 0 | 0.01 | 101.5544 | 1 | 24 | 1 | 0 | 0 | 0 | 1 | 231.5326 | 2.75 | -0.15515625
1052 | Fe3O4 | 1025 | 1.7 | 0 | 0.1 | 93.5233 | 1 | 24 | 1 | 0 | 0 | 0 | 1 | 231.5326 | 2.75 | -0.15515625
1053 | Fe3O4 | 1025 | 1.7 | 0 | 1 | 96.6321 | 1 | 24 | 1 | 0 | 0 | 0 | 1 | 231.5326 | 2.75 | -0.15515625
1054 | Fe3O4 | 1025 | 1.7 | 0 | 5 | 91.9689 | 1 | 24 | 1 | 0 | 0 | 0 | 1 | 231.5326 | 2.75 | -0.15515625
1055 | Fe3O4 | 1025 | 1.7 | 0 | 10 | 93.5233 | 1 | 24 | 1 | 0 | 0 | 0 | 1 | 231.5326 | 2.75 | -0.15515625
1056 | Fe3O4 | 1025 | 1.7 | 0 | 20 | 90.1554 | 1 | 24 | 1 | 0 | 0 | 0 | 1 | 231.5326 | 2.75 | -0.15515625
1057 | Fe3O4 | 1025 | 1.7 | 0 | 50 | 89.8964 | 1 | 24 | 1 | 0 | 0 | 0 | 1 | 231.5326 | 2.75 | -0.15515625
1058 | Fe3O4 | 1025 | 1.7 | 0 | 100 | 93.7824 | 1 | 24 | 1 | 0 | 0 | 0 | 1 | 231.5326 | 2.75 | -0.15515625
1059 | Fe3O4 | 1025 | 1.7 | 0 | 0.001 | 99.3939 | 1 | 24 | 1 | 0 | 0 | 0 | 1 | 231.5326 | 2.75 | -0.15515625
1060 | Fe3O4 | 1025 | 1.7 | 0 | 0.01 | 96.2771 | 1 | 24 | 1 | 0 | 0 | 0 | 1 | 231.5326 | 2.75 | -0.15515625
1061 | Fe3O4 | 1025 | 1.7 | 0 | 0.1 | 99.2208 | 1 | 24 | 1 | 0 | 0 | 0 | 1 | 231.5326 | 2.75 | -0.15515625
1062 | Fe3O4 | 1025 | 1.7 | 0 | 1 | 101.2987 | 1 | 24 | 1 | 0 | 0 | 0 | 1 | 231.5326 | 2.75 | -0.15515625
1063 | Fe3O4 | 1025 | 1.7 | 0 | 5 | 97.8355 | 1 | 24 | 1 | 0 | 0 | 0 | 1 | 231.5326 | 2.75 | -0.15515625
1064 | Fe3O4 | 1025 | 1.7 | 0 | 10 | 100.7792 | 1 | 24 | 1 | 0 | 0 | 0 | 1 | 231.5326 | 2.75 | -0.15515625
1065 | Fe3O4 | 1025 | 1.7 | 0 | 20 | 97.4892 | 1 | 24 | 1 | 0 | 0 | 0 | 1 | 231.5326 | 2.75 | -0.15515625
1066 | Fe3O4 | 1025 | 1.7 | 0 | 50 | 99.5671 | 1 | 24 | 1 | 0 | 0 | 0 | 1 | 231.5326 | 2.75 | -0.15515625
1067 | Fe3O4 | 1025 | 1.7 | 0 | 100 | 97.8355 | 1 | 24 | 1 | 0 | 0 | 0 | 1 | 231.5326 | 2.75 | -0.15515625
1068 | SiO2 | 120 | -47.6 | 0 | 0.01 | 91.5663 | 1 | 24 | 1 | 0 | 0 | 0 | 1 | 60.0843 | 2.926667 | -0.2475
1069 | SiO2 | 120 | -47.6 | 0 | 0.1 | 115.6627 | 1 | 24 | 1 | 0 | 0 | 0 | 1 | 60.0843 | 2.926667 | -0.2475
1070 | SiO2 | 120 | -47.6 | 0 | 1 | 101.4056 | 1 | 24 | 1 | 0 | 0 | 0 | 1 | 60.0843 | 2.926667 | -0.2475
1071 | SiO2 | 120 | -47.6 | 0 | 10 | 85.9438 | 1 | 24 | 1 | 0 | 0 | 0 | 1 | 60.0843 | 2.926667 | -0.2475
1072 | SiO2 | 120 | -47.6 | 0 | 25 | 94.9799 | 1 | 24 | 1 | 0 | 0 | 0 | 1 | 60.0843 | 2.926667 | -0.2475
1073 | SiO2 | 120 | -47.6 | 0 | 50 | 61.245 | 1 | 24 | 1 | 0 | 0 | 0 | 1 | 60.0843 | 2.926667 | -0.2475
1074 | SiO2 | 120 | -47.6 | 0 | 75 | 53.6145 | 1 | 24 | 1 | 0 | 0 | 0 | 1 | 60.0843 | 2.926667 | -0.2475
1075 | SiO2 | 120 | -47.6 | 0 | 100 | 67.8715 | 1 | 24 | 1 | 0 | 0 | 0 | 1 | 60.0843 | 2.926667 | -0.2475
1076 | SiO2 | 120 | -47.6 | 0 | 0.01 | 107.4297 | 1 | 24 | 1 | 0 | 0 | 0 | 1 | 60.0843 | 2.926667 | -0.2475
1077 | SiO2 | 120 | -47.6 | 0 | 0.1 | 107.6305 | 1 | 24 | 1 | 0 | 0 | 0 | 1 | 60.0843 | 2.926667 | -0.2475
1078 | SiO2 | 120 | -47.6 | 0 | 1 | 113.253 | 1 | 24 | 1 | 0 | 0 | 0 | 1 | 60.0843 | 2.926667 | -0.2475
1079 | SiO2 | 120 | -47.6 | 0 | 10 | 109.4377 | 1 | 24 | 1 | 0 | 0 | 0 | 1 | 60.0843 | 2.926667 | -0.2475
1080 | SiO2 | 120 | -47.6 | 0 | 25 | 105.2209 | 1 | 24 | 1 | 0 | 0 | 0 | 1 | 60.0843 | 2.926667 | -0.2475
1081 | SiO2 | 120 | -47.6 | 0 | 50 | 96.3855 | 1 | 24 | 1 | 0 | 0 | 0 | 1 | 60.0843 | 2.926667 | -0.2475
1082 | SiO2 | 120 | -47.6 | 0 | 75 | 91.3655 | 1 | 24 | 1 | 0 | 0 | 0 | 1 | 60.0843 | 2.926667 | -0.2475
1083 | SiO2 | 120 | -47.6 | 0 | 100 | 91.9679 | 1 | 24 | 1 | 0 | 0 | 0 | 1 | 60.0843 | 2.926667 | -0.2475
1084 | SiO2 | 546 | -38.7 | 0 | 0 | 94.2 | 1 | 24 | 1 | 0 | 0 | 0 | 1 | 60.0843 | 2.926667 | -0.2475
1085 | SiO2 | 546 | -38.7 | 0 | 1.25 | 90.6 | 1 | 24 | 1 | 0 | 0 | 0 | 1 | 60.0843 | 2.926667 | -0.2475
1086 | SiO2 | 546 | -38.7 | 0 | 0 | 94.1 | 1 | 24 | 1 | 0 | 0 | 0 | 1 | 60.0843 | 2.926667 | -0.2475
1087 | SiO2 | 546 | -38.7 | 0 | 2.5 | 85.6 | 1 | 24 | 1 | 0 | 0 | 0 | 1 | 60.0843 | 2.926667 | -0.2475
1088 | SiO2 | 75.1 | -29.5 | 0 | 0 | 94.2 | 1 | 24 | 1 | 0 | 0 | 0 | 1 | 60.0843 | 2.926667 | -0.2475
1089 | SiO2 | 75.1 | -29.5 | 0 | 200 | 91.9 | 1 | 24 | 1 | 0 | 0 | 0 | 1 | 60.0843 | 2.926667 | -0.2475
1090 | SiO2 | 75.1 | -29.5 | 0 | 0 | 94.1 | 1 | 24 | 1 | 0 | 0 | 0 | 1 | 60.0843 | 2.926667 | -0.2475
1091 | SiO2 | 75.1 | -29.5 | 0 | 200 | 91.6 | 1 | 24 | 1 | 0 | 0 | 0 | 1 | 60.0843 | 2.926667 | -0.2475
1092 | SiO2 | 79 | -13.2 | 0 | 0 | 101.28 | 1 | 24 | 1 | 0 | 0 | 0 | 1 | 60.0843 | 2.926667 | -0.2475
1093 | SiO2 | 79 | -13.2 | 0 | 0.001 | 102.24 | 1 | 24 | 1 | 0 | 0 | 0 | 1 | 60.0843 | 2.926667 | -0.2475
1094 | SiO2 | 79 | -13.2 | 0 | 0.01 | 101.28 | 1 | 24 | 1 | 0 | 0 | 0 | 1 | 60.0843 | 2.926667 | -0.2475
1095 | SiO2 | 79 | -13.2 | 0 | 0.1 | 96.48 | 1 | 24 | 1 | 0 | 0 | 0 | 1 | 60.0843 | 2.926667 | -0.2475
1096 | SiO2 | 79 | -13.2 | 0 | 1 | 98.4 | 1 | 24 | 1 | 0 | 0 | 0 | 1 | 60.0843 | 2.926667 | -0.2475
1097 | SiO2 | 79 | -13.2 | 0 | 10 | 97.92 | 1 | 24 | 1 | 0 | 0 | 0 | 1 | 60.0843 | 2.926667 | -0.2475
1098 | SiO2 | 79 | -13.2 | 0 | 100 | 99.36 | 1 | 24 | 1 | 0 | 0 | 0 | 1 | 60.0843 | 2.926667 | -0.2475
1099 | TiO2 | 504.5 | -10.7 | 0 | 0 | 100 | 1 | 24 | 1 | 0 | 0 | 0 | 1 | 79.8658 | 2.806667 | -0.2085417
1100 | TiO2 | 504.5 | -10.7 | 0 | 20 | 90 | 1 | 24 | 1 | 0 | 0 | 0 | 1 | 79.8658 | 2.806667 | -0.2085417
1101 | TiO2 | 504.5 | -10.7 | 0 | 40 | 95.51414 | 1 | 24 | 1 | 0 | 0 | 0 | 1 | 79.8658 | 2.806667 | -0.2085417
1102 | TiO2 | 504.5 | -10.7 | 0 | 60 | 111.1111 | 1 | 24 | 1 | 0 | 0 | 0 | 1 | 79.8658 | 2.806667 | -0.2085417
1103 | TiO2 | 504.5 | -10.7 | 0 | 80 | 98.58002 | 1 | 24 | 1 | 0 | 0 | 0 | 1 | 79.8658 | 2.806667 | -0.2085417
1104 | TiO2 | 504.5 | -10.7 | 0 | 100 | 96.23258 | 1 | 24 | 1 | 0 | 0 | 0 | 1 | 79.8658 | 2.806667 | -0.2085417
1105 | TiO2 | 504.5 | -10.7 | 0 | 120 | 115.5556 | 1 | 24 | 1 | 0 | 0 | 0 | 1 | 79.8658 | 2.806667 | -0.2085417
1106 | TiO2 | 504.5 | -10.7 | 0 | 150 | 105.43506 | 1 | 24 | 1 | 0 | 0 | 0 | 1 | 79.8658 | 2.806667 | -0.2085417
1107 | TiO2 | 504.5 | -10.7 | 0 | 0 | 100 | 1 | 24 | 1 | 0 | 0 | 0 | 1 | 79.8658 | 2.806667 | -0.2085417
1108 | TiO2 | 504.5 | -10.7 | 0 | 20 | 116.6667 | 1 | 24 | 1 | 0 | 0 | 0 | 1 | 79.8658 | 2.806667 | -0.2085417
1109 | TiO2 | 504.5 | -10.7 | 0 | 40 | 110 | 1 | 24 | 1 | 0 | 0 | 0 | 1 | 79.8658 | 2.806667 | -0.2085417
1110 | TiO2 | 504.5 | -10.7 | 0 | 60 | 104.4444 | 1 | 24 | 1 | 0 | 0 | 0 | 1 | 79.8658 | 2.806667 | -0.2085417
1111 | TiO2 | 504.5 | -10.7 | 0 | 80 | 111.1111 | 1 | 24 | 1 | 0 | 0 | 0 | 1 | 79.8658 | 2.806667 | -0.2085417
1112 | TiO2 | 504.5 | -10.7 | 0 | 100 | 96.23258 | 1 | 24 | 1 | 0 | 0 | 0 | 1 | 79.8658 | 2.806667 | -0.2085417
1113 | TiO2 | 504.5 | -10.7 | 0 | 120 | 103.64598 | 1 | 24 | 1 | 0 | 0 | 0 | 1 | 79.8658 | 2.806667 | -0.2085417
1114 | TiO2 | 504.5 | -10.7 | 0 | 150 | 105.43506 | 1 | 24 | 1 | 0 | 0 | 0 | 1 | 79.8658 | 2.806667 | -0.2085417
1115 | TiO2 | 504.5 | -10.7 | 0 | 0 | 100 | 1 | 24 | 1 | 0 | 0 | 0 | 1 | 79.8658 | 2.806667 | -0.2085417
1116 | TiO2 | 504.5 | -10.7 | 0 | 20 | 110 | 1 | 24 | 1 | 0 | 0 | 0 | 1 | 79.8658 | 2.806667 | -0.2085417
1117 | TiO2 | 504.5 | -10.7 | 0 | 40 | 120 | 1 | 24 | 1 | 0 | 0 | 0 | 1 | 79.8658 | 2.806667 | -0.2085417
1118 | TiO2 | 504.5 | -10.7 | 0 | 60 | 115.5556 | 1 | 24 | 1 | 0 | 0 | 0 | 1 | 79.8658 | 2.806667 | -0.2085417
1119 | TiO2 | 504.5 | -10.7 | 0 | 80 | 114.4444 | 1 | 24 | 1 | 0 | 0 | 0 | 1 | 79.8658 | 2.806667 | -0.2085417
1120 | TiO2 | 504.5 | -10.7 | 0 | 100 | 96.23258 | 1 | 24 | 1 | 0 | 0 | 0 | 1 | 79.8658 | 2.806667 | -0.2085417
1121 | TiO2 | 504.5 | -10.7 | 0 | 120 | 103.64598 | 1 | 24 | 1 | 0 | 0 | 0 | 1 | 79.8658 | 2.806667 | -0.2085417
1122 | TiO2 | 504.5 | -10.7 | 0 | 150 | 116.6667 | 1 | 24 | 1 | 0 | 0 | 0 | 1 | 79.8658 | 2.806667 | -0.2085417
1123 | TiO2 | 504.5 | -10.7 | 0 | 0 | 100 | 1 | 24 | 1 | 0 | 0 | 0 | 1 | 79.8658 | 2.806667 | -0.2085417
1124 | TiO2 | 504.5 | -10.7 | 0 | 20 | 82.2599 | 1 | 24 | 1 | 0 | 0 | 0 | 1 | 79.8658 | 2.806667 | -0.2085417
1125 | TiO2 | 504.5 | -10.7 | 0 | 40 | 76.7232 | 1 | 24 | 1 | 0 | 0 | 0 | 1 | 79.8658 | 2.806667 | -0.2085417
1126 | TiO2 | 504.5 | -10.7 | 0 | 60 | 83.8418 | 1 | 24 | 1 | 0 | 0 | 0 | 1 | 79.8658 | 2.806667 | -0.2085417
1127 | TiO2 | 504.5 | -10.7 | 0 | 80 | 85.4237 | 1 | 24 | 1 | 0 | 0 | 0 | 1 | 79.8658 | 2.806667 | -0.2085417
1128 | TiO2 | 504.5 | -10.7 | 0 | 100 | 93.3333 | 1 | 24 | 1 | 0 | 0 | 0 | 1 | 79.8658 | 2.806667 | -0.2085417
1129 | TiO2 | 504.5 | -10.7 | 0 | 120 | 90.1695 | 1 | 24 | 1 | 0 | 0 | 0 | 1 | 79.8658 | 2.806667 | -0.2085417
1130 | TiO2 | 504.5 | -10.7 | 0 | 150 | 98.8701 | 1 | 24 | 1 | 0 | 0 | 0 | 1 | 79.8658 | 2.806667 | -0.2085417
1131 | TiO2 | 504.5 | -10.7 | 0 | 0 | 100 | 1 | 24 | 1 | 0 | 0 | 0 | 1 | 79.8658 | 2.806667 | -0.2085417
1132 | TiO2 | 504.5 | -10.7 | 0 | 20 | 90.1695 | 1 | 24 | 1 | 0 | 0 | 0 | 1 | 79.8658 | 2.806667 | -0.2085417
1133 | TiO2 | 504.5 | -10.7 | 0 | 40 | 103.6158 | 1 | 24 | 1 | 0 | 0 | 0 | 1 | 79.8658 | 2.806667 | -0.2085417
1134 | TiO2 | 504.5 | -10.7 | 0 | 60 | 88.5876 | 1 | 24 | 1 | 0 | 0 | 0 | 1 | 79.8658 | 2.806667 | -0.2085417
1135 | TiO2 | 504.5 | -10.7 | 0 | 80 | 96.4972 | 1 | 24 | 1 | 0 | 0 | 0 | 1 | 79.8658 | 2.806667 | -0.2085417
1136 | TiO2 | 504.5 | -10.7 | 0 | 100 | 115.4802 | 1 | 24 | 1 | 0 | 0 | 0 | 1 | 79.8658 | 2.806667 | -0.2085417
1137 | TiO2 | 504.5 | -10.7 | 0 | 120 | 95.7062 | 1 | 24 | 1 | 0 | 0 | 0 | 1 | 79.8658 | 2.806667 | -0.2085417
1138 | TiO2 | 504.5 | -10.7 | 0 | 150 | 118.6441 | 1 | 24 | 1 | 0 | 0 | 0 | 1 | 79.8658 | 2.806667 | -0.2085417
1139 | TiO2 | 504.5 | -10.7 | 0 | 0 | 100 | 1 | 24 | 1 | 0 | 0 | 0 | 1 | 79.8658 | 2.806667 | -0.2085417
1140 | TiO2 | 504.5 | -10.7 | 0 | 20 | 90.9605 | 1 | 24 | 1 | 0 | 0 | 0 | 1 | 79.8658 | 2.806667 | -0.2085417
1141 | TiO2 | 504.5 | -10.7 | 0 | 40 | 94.1243 | 1 | 24 | 1 | 0 | 0 | 0 | 1 | 79.8658 | 2.806667 | -0.2085417
1142 | TiO2 | 504.5 | -10.7 | 0 | 60 | 104.4068 | 1 | 24 | 1 | 0 | 0 | 0 | 1 | 79.8658 | 2.806667 | -0.2085417
1143 | TiO2 | 504.5 | -10.7 | 0 | 80 | 87.0056 | 1 | 24 | 1 | 0 | 0 | 0 | 1 | 79.8658 | 2.806667 | -0.2085417
1144 | TiO2 | 504.5 | -10.7 | 0 | 100 | 82.2599 | 1 | 24 | 1 | 0 | 0 | 0 | 1 | 79.8658 | 2.806667 | -0.2085417
1145 | TiO2 | 504.5 | -10.7 | 0 | 120 | 106.7797 | 1 | 24 | 1 | 0 | 0 | 0 | 1 | 79.8658 | 2.806667 | -0.2085417
1146 | TiO2 | 504.5 | -10.7 | 0 | 150 | 94.1243 | 1 | 24 | 1 | 0 | 0 | 0 | 1 | 79.8658 | 2.806667 | -0.2085417
1147 | TiO2 | 228.3 | -10.7 | 0 | 0 | 100 | 1 | 24 | 1 | 0 | 0 | 0 | 1 | 79.8658 | 2.806667 | -0.2085417
1148 | TiO2 | 228.3 | -10.7 | 0 | 20 | 87.62 | 1 | 24 | 1 | 0 | 0 | 0 | 1 | 79.8658 | 2.806667 | -0.2085417
1149 | TiO2 | 228.3 | -10.7 | 0 | 40 | 94.16 | 1 | 24 | 1 | 0 | 0 | 0 | 1 | 79.8658 | 2.806667 | -0.2085417
1150 | TiO2 | 228.3 | -10.7 | 0 | 60 | 84.14 | 1 | 24 | 1 | 0 | 0 | 0 | 1 | 79.8658 | 2.806667 | -0.2085417
1151 | TiO2 | 228.3 | -10.7 | 0 | 80 | 99.83 | 1 | 24 | 1 | 0 | 0 | 0 | 1 | 79.8658 | 2.806667 | -0.2085417
1152 | TiO2 | 228.3 | -10.7 | 0 | 100 | 101.14 | 1 | 24 | 1 | 0 | 0 | 0 | 1 | 79.8658 | 2.806667 | -0.2085417
1153 | TiO2 | 228.3 | -10.7 | 0 | 120 | 112.47 | 1 | 24 | 1 | 0 | 0 | 0 | 1 | 79.8658 | 2.806667 | -0.2085417
1154 | TiO2 | 228.3 | -10.7 | 0 | 150 | 108.55 | 1 | 24 | 1 | 0 | 0 | 0 | 1 | 79.8658 | 2.806667 | -0.2085417
1155 | TiO2 | 228.3 | -10.7 | 0 | 0 | 100 | 1 | 24 | 1 | 0 | 0 | 0 | 1 | 79.8658 | 2.806667 | -0.2085417
1156 | TiO2 | 228.3 | -10.7 | 0 | 20 | 95.9 | 1 | 24 | 1 | 0 | 0 | 0 | 1 | 79.8658 | 2.806667 | -0.2085417
1157 | TiO2 | 228.3 | -10.7 | 0 | 40 | 100.7 | 1 | 24 | 1 | 0 | 0 | 0 | 1 | 79.8658 | 2.806667 | -0.2085417
1158 | TiO2 | 228.3 | -10.7 | 0 | 60 | 87.19 | 1 | 24 | 1 | 0 | 0 | 0 | 1 | 79.8658 | 2.806667 | -0.2085417
1159 | TiO2 | 228.3 | -10.7 | 0 | 80 | 112.04 | 1 | 24 | 1 | 0 | 0 | 0 | 1 | 79.8658 | 2.806667 | -0.2085417
1160 | TiO2 | 228.3 | -10.7 | 0 | 100 | 102.01 | 1 | 24 | 1 | 0 | 0 | 0 | 1 | 79.8658 | 2.806667 | -0.2085417
1161 | TiO2 | 228.3 | -10.7 | 0 | 120 | 102.01 | 1 | 24 | 1 | 0 | 0 | 0 | 1 | 79.8658 | 2.806667 | -0.2085417
1162 | TiO2 | 228.3 | -10.7 | 0 | 150 | 91.11 | 1 | 24 | 1 | 0 | 0 | 0 | 1 | 79.8658 | 2.806667 | -0.2085417
1163 | TiO2 | 228.3 | -10.7 | 0 | 0 | 100 | 1 | 24 | 1 | 0 | 0 | 0 | 1 | 79.8658 | 2.806667 | -0.2085417
1164 | TiO2 | 228.3 | -10.7 | 0 | 20 | 94.11 | 1 | 24 | 1 | 0 | 0 | 0 | 1 | 79.8658 | 2.806667 | -0.2085417
1165 | TiO2 | 228.3 | -10.7 | 0 | 40 | 95.672 | 1 | 24 | 1 | 0 | 0 | 0 | 1 | 79.8658 | 2.806667 | -0.2085417
1166 | TiO2 | 228.3 | -10.7 | 0 | 60 | 96.37 | 1 | 24 | 1 | 0 | 0 | 0 | 1 | 79.8658 | 2.806667 | -0.2085417
1167 | TiO2 | 228.3 | -10.7 | 0 | 80 | 103.176 | 1 | 24 | 1 | 0 | 0 | 0 | 1 | 79.8658 | 2.806667 | -0.2085417
1168 | TiO2 | 228.3 | -10.7 | 0 | 100 | 118.14 | 1 | 24 | 1 | 0 | 0 | 0 | 1 | 79.8658 | 2.806667 | -0.2085417
1169 | TiO2 | 228.3 | -10.7 | 0 | 120 | 116.4 | 1 | 24 | 1 | 0 | 0 | 0 | 1 | 79.8658 | 2.806667 | -0.2085417
1170 | TiO2 | 228.3 | -10.7 | 0 | 150 | 116.4 | 1 | 24 | 1 | 0 | 0 | 0 | 1 | 79.8658 | 2.806667 | -0.2085417
1171 | TiO2 | 228.3 | -10.7 | 0 | 0 | 100 | 1 | 24 | 1 | 0 | 0 | 0 | 1 | 79.8658 | 2.806667 | -0.2085417
1172 | TiO2 | 228.3 | -10.7 | 0 | 20 | 105.5 | 1 | 24 | 1 | 0 | 0 | 0 | 1 | 79.8658 | 2.806667 | -0.2085417
1173 | TiO2 | 228.3 | -10.7 | 0 | 40 | 95.67 | 1 | 24 | 1 | 0 | 0 | 0 | 1 | 79.8658 | 2.806667 | -0.2085417
1174 | TiO2 | 228.3 | -10.7 | 0 | 60 | 102.71 | 1 | 24 | 1 | 0 | 0 | 0 | 1 | 79.8658 | 2.806667 | -0.2085417
1175 | TiO2 | 228.3 | -10.7 | 0 | 80 | 106.58 | 1 | 24 | 1 | 0 | 0 | 0 | 1 | 79.8658 | 2.806667 | -0.2085417
1176 | TiO2 | 228.3 | -10.7 | 0 | 100 | 99.89 | 1 | 24 | 1 | 0 | 0 | 0 | 1 | 79.8658 | 2.806667 | -0.2085417
1177 | TiO2 | 228.3 | -10.7 | 0 | 120 | 114.67 | 1 | 24 | 1 | 0 | 0 | 0 | 1 | 79.8658 | 2.806667 | -0.2085417
1178 | TiO2 | 228.3 | -10.7 | 0 | 150 | 119.59 | 1 | 24 | 1 | 0 | 0 | 0 | 1 | 79.8658 | 2.806667 | -0.2085417
1179 | TiO2 | 228.3 | -10.7 | 0 | 0 | 100 | 1 | 24 | 1 | 0 | 0 | 0 | 1 | 79.8658 | 2.806667 | -0.2085417
1180 | TiO2 | 228.3 | -10.7 | 0 | 20 | 93.91 | 1 | 24 | 1 | 0 | 0 | 0 | 1 | 79.8658 | 2.806667 | -0.2085417
1181 | TiO2 | 228.3 | -10.7 | 0 | 40 | 92.16 | 1 | 24 | 1 | 0 | 0 | 0 | 1 | 79.8658 | 2.806667 | -0.2085417
1182 | TiO2 | 228.3 | -10.7 | 0 | 60 | 95.67 | 1 | 24 | 1 | 0 | 0 | 0 | 1 | 79.8658 | 2.806667 | -0.2085417
1183 | TiO2 | 228.3 | -10.7 | 0 | 80 | 90.05 | 1 | 24 | 1 | 0 | 0 | 0 | 1 | 79.8658 | 2.806667 | -0.2085417
1184 | TiO2 | 228.3 | -10.7 | 0 | 100 | 88.29 | 1 | 24 | 1 | 0 | 0 | 0 | 1 | 79.8658 | 2.806667 | -0.2085417
1185 | TiO2 | 228.3 | -10.7 | 0 | 120 | 103.06 | 1 | 24 | 1 | 0 | 0 | 0 | 1 | 79.8658 | 2.806667 | -0.2085417
1186 | TiO2 | 228.3 | -10.7 | 0 | 150 | 90.75 | 1 | 24 | 1 | 0 | 0 | 0 | 1 | 79.8658 | 2.806667 | -0.2085417
1187 | TiO2 | 228.3 | -10.7 | 0 | 0 | 100 | 1 | 24 | 1 | 0 | 0 | 0 | 1 | 79.8658 | 2.806667 | -0.2085417
1188 | TiO2 | 228.3 | -10.7 | 0 | 20 | 107.9 | 1 | 24 | 1 | 0 | 0 | 0 | 1 | 79.8658 | 2.806667 | -0.2085417
1189 | TiO2 | 228.3 | -10.7 | 0 | 40 | 101.6 | 1 | 24 | 1 | 0 | 0 | 0 | 1 | 79.8658 | 2.806667 | -0.2085417
1190 | TiO2 | 228.3 | -10.7 | 0 | 60 | 105.1 | 1 | 24 | 1 | 0 | 0 | 0 | 1 | 79.8658 | 2.806667 | -0.2085417
1191 | TiO2 | 228.3 | -10.7 | 0 | 80 | 103.06 | 1 | 24 | 1 | 0 | 0 | 0 | 1 | 79.8658 | 2.806667 | -0.2085417
1192 | TiO2 | 228.3 | -10.7 | 0 | 100 | 94.97 | 1 | 24 | 1 | 0 | 0 | 0 | 1 | 79.8658 | 2.806667 | -0.2085417
1193 | TiO2 | 228.3 | -10.7 | 0 | 120 | 95.32 | 1 | 24 | 1 | 0 | 0 | 0 | 1 | 79.8658 | 2.806667 | -0.2085417
1194 | TiO2 | 228.3 | -10.7 | 0 | 150 | 97.78 | 1 | 24 | 1 | 0 | 0 | 0 | 1 | 79.8658 | 2.806667 | -0.2085417
1195 | TiO2 | 74 | -9.42 | 0 | 0 | 96.1027 | 1 | 24 | 1 | 0 | 0 | 0 | 1 | 79.8658 | 2.806667 | -0.2085417
1196 | TiO2 | 74 | -9.42 | 0 | 150 | 80.5606 | 1 | 24 | 1 | 0 | 0 | 0 | 1 | 79.8658 | 2.806667 | -0.2085417
1197 | TiO2 | 74 | -9.42 | 0 | 0 | 96.5641 | 1 | 24 | 1 | 0 | 0 | 0 | 1 | 79.8658 | 2.806667 | -0.2085417
1198 | TiO2 | 74 | -9.42 | 0 | 150 | 96.0304 | 1 | 24 | 1 | 0 | 0 | 0 | 1 | 79.8658 | 2.806667 | -0.2085417
1199 | TiO2 | 74 | -9.42 | 0 | 0 | 94.1623 | 1 | 24 | 1 | 0 | 0 | 0 | 1 | 79.8658 | 2.806667 | -0.2085417
1200 | TiO2 | 74 | -9.42 | 0 | 150 | 75.8821 | 1 | 24 | 1 | 0 | 0 | 0 | 1 | 79.8658 | 2.806667 | -0.2085417
1201 | TiO2 | 74 | -9.42 | 0 | 0 | 94.7795 | 1 | 24 | 1 | 0 | 0 | 0 | 1 | 79.8658 | 2.806667 | -0.2085417
1202 | TiO2 | 74 | -9.42 | 0 | 150 | 79.0703 | 1 | 24 | 1 | 0 | 0 | 0 | 1 | 79.8658 | 2.806667 | -0.2085417
1203 | TiO2 | 74 | -9.42 | 0 | 0 | 93.757 | 1 | 24 | 1 | 0 | 0 | 0 | 1 | 79.8658 | 2.806667 | -0.2085417
1204 | TiO2 | 74 | -9.42 | 0 | 150 | 79.0703 | 1 | 24 | 1 | 0 | 0 | 0 | 1 | 79.8658 | 2.806667 | -0.2085417
1205 | TiO2 | 74 | -9.42 | 0 | 0 | 95.6434 | 1 | 24 | 1 | 0 | 0 | 0 | 1 | 79.8658 | 2.806667 | -0.2085417
1206 | TiO2 | 74 | -9.42 | 0 | 150 | 94.7002 | 1 | 24 | 1 | 0 | 0 | 0 | 1 | 79.8658 | 2.806667 | -0.2085417
1207 | TiO2 | 133 | -9.42 | 0 | 0 | 93.757 | 1 | 24 | 1 | 0 | 0 | 0 | 1 | 79.8658 | 2.806667 | -0.2085417
1208 | TiO2 | 133 | -9.42 | 0 | 150 | 59.1287 | 1 | 24 | 1 | 0 | 0 | 0 | 1 | 79.8658 | 2.806667 | -0.2085417
1209 | TiO2 | 133 | -9.42 | 0 | 0 | 95.6434 | 1 | 24 | 1 | 0 | 0 | 0 | 1 | 79.8658 | 2.806667 | -0.2085417
1210 | TiO2 | 133 | -9.42 | 0 | 150 | 93.2046 | 1 | 24 | 1 | 0 | 0 | 0 | 1 | 79.8658 | 2.806667 | -0.2085417
1211 | TiO2 | 327 | -9.42 | 0 | 0 | 93.757 | 1 | 24 | 1 | 0 | 0 | 0 | 1 | 79.8658 | 2.806667 | -0.2085417
1212 | TiO2 | 327 | -9.42 | 0 | 0 | 95.6434 | 1 | 24 | 1 | 0 | 0 | 0 | 1 | 79.8658 | 2.806667 | -0.2085417
1213 | TiO2 | 322.3 | -25.27 | 0 | 0 | 90.4 | 1 | 24 | 1 | 0 | 0 | 0 | 1 | 79.8658 | 2.806667 | -0.2085417
1214 | TiO2 | 322.3 | -25.27 | 0 | 1 | 91.1 | 1 | 24 | 1 | 0 | 0 | 0 | 1 | 79.8658 | 2.806667 | -0.2085417
1215 | TiO2 | 322.3 | -25.27 | 0 | 5 | 92.6 | 1 | 24 | 1 | 0 | 0 | 0 | 1 | 79.8658 | 2.806667 | -0.2085417
1216 | TiO2 | 322.3 | -25.27 | 0 | 10 | 89.6 | 1 | 24 | 1 | 0 | 0 | 0 | 1 | 79.8658 | 2.806667 | -0.2085417
1217 | TiO2 | 322.3 | -25.27 | 0 | 0 | 92.6 | 1 | 24 | 1 | 0 | 0 | 0 | 1 | 79.8658 | 2.806667 | -0.2085417
1218 | TiO2 | 322.3 | -25.27 | 0 | 1 | 93.9 | 1 | 24 | 1 | 0 | 0 | 0 | 1 | 79.8658 | 2.806667 | -0.2085417
1219 | TiO2 | 322.3 | -25.27 | 0 | 5 | 92.2 | 1 | 24 | 1 | 0 | 0 | 0 | 1 | 79.8658 | 2.806667 | -0.2085417
1220 | TiO2 | 322.3 | -25.27 | 0 | 10 | 92.5 | 1 | 24 | 1 | 0 | 0 | 0 | 1 | 79.8658 | 2.806667 | -0.2085417
1221 | TiO2 | 322.3 | -25.27 | 0 | 0 | 96.2 | 1 | 24 | 1 | 0 | 0 | 0 | 1 | 79.8658 | 2.806667 | -0.2085417
1222 | TiO2 | 322.3 | -25.27 | 0 | 1 | 97.3 | 1 | 24 | 1 | 0 | 0 | 0 | 1 | 79.8658 | 2.806667 | -0.2085417
1223 | TiO2 | 322.3 | -25.27 | 0 | 5 | 89.4 | 1 | 24 | 1 | 0 | 0 | 0 | 1 | 79.8658 | 2.806667 | -0.2085417
1224 | TiO2 | 322.3 | -25.27 | 0 | 10 | 91.5 | 1 | 24 | 1 | 0 | 0 | 0 | 1 | 79.8658 | 2.806667 | -0.2085417
1225 | TiO2 | 365 | -13 | 0 | 0 | 100.7463 | 1 | 24 | 1 | 0 | 0 | 0 | 1 | 79.8658 | 2.806667 | -0.2085417
1226 | TiO2 | 365 | -13 | 0 | 10 | 79.7761 | 1 | 24 | 1 | 0 | 0 | 0 | 1 | 79.8658 | 2.806667 | -0.2085417
1227 | TiO2 | 365 | -13 | 0 | 100 | 58.6567 | 1 | 24 | 1 | 0 | 0 | 0 | 1 | 79.8658 | 2.806667 | -0.2085417
1228 | TiO2 | 365 | -13 | 0 | 0 | 100.7463 | 1 | 24 | 1 | 0 | 0 | 0 | 1 | 79.8658 | 2.806667 | -0.2085417
1229 | TiO2 | 365 | -13 | 0 | 10 | 83.1343 | 1 | 24 | 1 | 0 | 0 | 0 | 1 | 79.8658 | 2.806667 | -0.2085417
1230 | TiO2 | 365 | -13 | 0 | 100 | 59.2537 | 1 | 24 | 1 | 0 | 0 | 0 | 1 | 79.8658 | 2.806667 | -0.2085417
1231 | TiO2 | 420 | -12 | 0 | 0 | 100.7463 | 1 | 24 | 1 | 0 | 0 | 0 | 1 | 79.8658 | 2.806667 | -0.2085417
1232 | TiO2 | 420 | -12 | 0 | 10 | 68.1343 | 1 | 24 | 1 | 0 | 0 | 0 | 1 | 79.8658 | 2.806667 | -0.2085417
1233 | TiO2 | 420 | -12 | 0 | 100 | 38.0597 | 1 | 24 | 1 | 0 | 0 | 0 | 1 | 79.8658 | 2.806667 | -0.2085417
1234 | TiO2 | 420 | -12 | 0 | 0 | 100.7463 | 1 | 24 | 1 | 0 | 0 | 0 | 1 | 79.8658 | 2.806667 | -0.2085417
1235 | TiO2 | 420 | -12 | 0 | 10 | 70.8955 | 1 | 24 | 1 | 0 | 0 | 0 | 1 | 79.8658 | 2.806667 | -0.2085417
1236 | TiO2 | 420 | -12 | 0 | 100 | 40.6716 | 1 | 24 | 1 | 0 | 0 | 0 | 1 | 79.8658 | 2.806667 | -0.2085417
1237 | TiO2 | 400 | -12 | 0 | 0 | 100.7463 | 1 | 24 | 1 | 0 | 0 | 0 | 1 | 79.8658 | 2.806667 | -0.2085417
1238 | TiO2 | 400 | -12 | 0 | 10 | 78.5821 | 1 | 24 | 1 | 0 | 0 | 0 | 1 | 79.8658 | 2.806667 | -0.2085417
1239 | TiO2 | 400 | -12 | 0 | 100 | 45.5224 | 1 | 24 | 1 | 0 | 0 | 0 | 1 | 79.8658 | 2.806667 | -0.2085417
1240 | TiO2 | 400 | -12 | 0 | 0 | 100.7463 | 1 | 24 | 1 | 0 | 0 | 0 | 1 | 79.8658 | 2.806667 | -0.2085417
1241 | TiO2 | 400 | -12 | 0 | 10 | 77.3881 | 1 | 24 | 1 | 0 | 0 | 0 | 1 | 79.8658 | 2.806667 | -0.2085417
1242 | TiO2 | 400 | -12 | 0 | 100 | 48.4328 | 1 | 24 | 1 | 0 | 0 | 0 | 1 | 79.8658 | 2.806667 | -0.2085417
1243 | TiO2 | 460 | -12 | 0 | 0 | 100.7463 | 1 | 24 | 1 | 0 | 0 | 0 | 1 | 79.8658 | 2.806667 | -0.2085417
1244 | TiO2 | 460 | -12 | 0 | 10 | 79.9254 | 1 | 24 | 1 | 0 | 0 | 0 | 1 | 79.8658 | 2.806667 | -0.2085417
1245 | TiO2 | 460 | -12 | 0 | 100 | 48.2836 | 1 | 24 | 1 | 0 | 0 | 0 | 1 | 79.8658 | 2.806667 | -0.2085417
1246 | TiO2 | 707 | -12.1 | 0 | 0 | 100 | 1 | 24 | 1 | 0 | 0 | 0 | 1 | 79.8658 | 2.806667 | -0.2085417
1247 | TiO2 | 707 | -12.1 | 0 | 10 | 99.27102057 | 1 | 24 | 1 | 0 | 0 | 0 | 1 | 79.8658 | 2.806667 | -0.2085417
1248 | TiO2 | 707 | -12.1 | 0 | 30 | 100 | 1 | 24 | 1 | 0 | 0 | 0 | 1 | 79.8658 | 2.806667 | -0.2085417
1249 | TiO2 | 707 | -12.1 | 0 | 64 | 96.7845017 | 1 | 24 | 1 | 0 | 0 | 0 | 1 | 79.8658 | 2.806667 | -0.2085417
1250 | TiO2 | 707 | -12.1 | 0 | 300 | 79.74835231 | 1 | 24 | 1 | 0 | 0 | 0 | 1 | 79.8658 | 2.806667 | -0.2085417
1251 | TiO2 | 504.5 | -11 | 0 | 0 | 100 | 1 | 24 | 1 | 0 | 0 | 0 | 1 | 79.8658 | 2.806667 | -0.2085417
1252 | TiO2 | 461.44 | -11 | 0 | 10 | 94.68656716 | 1 | 24 | 1 | 0 | 0 | 0 | 1 | 79.8658 | 2.806667 | -0.2085417
1253 | TiO2 | 406.2 | -11 | 0 | 30 | 91.30348259 | 1 | 24 | 1 | 0 | 0 | 0 | 1 | 79.8658 | 2.806667 | -0.2085417
1254 | TiO2 | 545 | -11 | 0 | 100 | 96.75621891 | 1 | 24 | 1 | 0 | 0 | 0 | 1 | 79.8658 | 2.806667 | -0.2085417
1255 | TiO2 | 529 | -11 | 0 | 300 | 84.50746269 | 1 | 24 | 1 | 0 | 0 | 0 | 1 | 79.8658 | 2.806667 | -0.2085417
1256 | TiO2 | 338 | -7.7 | 0 | 0 | 100 | 1 | 24 | 1 | 0 | 0 | 0 | 1 | 79.8658 | 2.806667 | -0.2085417
1257 | TiO2 | 338 | -7.7 | 0 | 10 | 107.9472843 | 1 | 24 | 1 | 0 | 0 | 0 | 1 | 79.8658 | 2.806667 | -0.2085417
1258 | TiO2 | 338 | -7.7 | 0 | 30 | 116.9728435 | 1 | 24 | 1 | 0 | 0 | 0 | 1 | 79.8658 | 2.806667 | -0.2085417
1259 | TiO2 | 338 | -7.7 | 0 | 100 | 106.8590256 | 1 | 24 | 1 | 0 | 0 | 0 | 1 | 79.8658 | 2.806667 | -0.2085417
1260 | TiO2 | 338 | -7.7 | 0 | 300 | 99.68051118 | 1 | 24 | 1 | 0 | 0 | 0 | 1 | 79.8658 | 2.806667 | -0.2085417
1261 | TiO2 | 262 | -5.7 | 0 | 0 | 100 | 1 | 24 | 1 | 0 | 0 | 0 | 1 | 79.8658 | 2.806667 | -0.2085417
1262 | TiO2 | 262 | -5.7 | 0 | 10 | 103.9594111 | 1 | 24 | 1 | 0 | 0 | 0 | 1 | 79.8658 | 2.806667 | -0.2085417
1263 | TiO2 | 262 | -5.7 | 0 | 30 | 95.68245125 | 1 | 24 | 1 | 0 | 0 | 0 | 1 | 79.8658 | 2.806667 | -0.2085417
1264 | TiO2 | 262 | -5.7 | 0 | 100 | 104.6756864 | 1 | 24 | 1 | 0 | 0 | 0 | 1 | 79.8658 | 2.806667 | -0.2085417
1265 | TiO2 | 262 | -5.7 | 0 | 300 | 91.0465579 | 1 | 24 | 1 | 0 | 0 | 0 | 1 | 79.8658 | 2.806667 | -0.2085417
1266 | TiO2 | 234.8 | -35.5 | 0 | 0 | 101.5761 | 1 | 24 | 1 | 0 | 0 | 0 | 1 | 79.8658 | 2.806667 | -0.2085417
1267 | TiO2 | 317.118 | -35.5 | 0 | 6.25 | 76.5942 | 1 | 24 | 1 | 0 | 0 | 0 | 1 | 79.8658 | 2.806667 | -0.2085417
1268 | TiO2 | 166.312 | -35.5 | 0 | 12.5 | 82.4275 | 1 | 24 | 1 | 0 | 0 | 0 | 1 | 79.8658 | 2.806667 | -0.2085417
1269 | TiO2 | 133.518 | -35.5 | 0 | 25 | 76.721 | 1 | 24 | 1 | 0 | 0 | 0 | 1 | 79.8658 | 2.806667 | -0.2085417
1270 | TiO2 | 221.4 | -35.5 | 0 | 50 | 73.2971 | 1 | 24 | 1 | 0 | 0 | 0 | 1 | 79.8658 | 2.806667 | -0.2085417
1271 | TiO2 | 234.8 | -35.5 | 0 | 0 | 100.7394 | 1 | 24 | 1 | 0 | 0 | 0 | 1 | 79.8658 | 2.806667 | -0.2085417
1272 | TiO2 | 108.994 | -35.5 | 0 | 6.25 | 84.62744 | 1 | 24 | 1 | 0 | 0 | 0 | 1 | 79.8658 | 2.806667 | -0.2085417
1273 | TiO2 | 450 | -35.5 | 0 | 12.5 | 105.284 | 1 | 24 | 1 | 0 | 0 | 0 | 1 | 79.8658 | 2.806667 | -0.2085417
1274 | TiO2 | 461.7 | -35.5 | 0 | 25 | 106.9252 | 1 | 24 | 1 | 0 | 0 | 0 | 1 | 79.8658 | 2.806667 | -0.2085417
1275 | TiO2 | 205.16 | -35.5 | 0 | 50 | 101.6231 | 1 | 24 | 1 | 0 | 0 | 0 | 1 | 79.8658 | 2.806667 | -0.2085417
1276 | TiO2 | 234.8 | -30.8 | 0 | 0 | 101.5761 | 1 | 24 | 1 | 0 | 0 | 0 | 1 | 79.8658 | 2.806667 | -0.2085417
1277 | TiO2 | 247.794 | -30.8 | 0 | 6.25 | 91.4312 | 1 | 24 | 1 | 0 | 0 | 0 | 1 | 79.8658 | 2.806667 | -0.2085417
1278 | TiO2 | 373.274 | -30.8 | 0 | 12.5 | 89.2754 | 1 | 24 | 1 | 0 | 0 | 0 | 1 | 79.8658 | 2.806667 | -0.2085417
1279 | TiO2 | 410.2 | -30.8 | 0 | 25 | 90.7971 | 1 | 24 | 1 | 0 | 0 | 0 | 1 | 79.8658 | 2.806667 | -0.2085417
1280 | TiO2 | 291.4 | -30.8 | 0 | 50 | 81.9837 | 1 | 24 | 1 | 0 | 0 | 0 | 1 | 79.8658 | 2.806667 | -0.2085417
1281 | TiO2 | 234.8 | -30.8 | 0 | 0 | 100.9919 | 1 | 24 | 1 | 0 | 0 | 0 | 1 | 79.8658 | 2.806667 | -0.2085417
1282 | TiO2 | 266.6 | -30.8 | 0 | 6.25 | 119.4229 | 1 | 24 | 1 | 0 | 0 | 0 | 1 | 79.8658 | 2.806667 | -0.2085417
1283 | TiO2 | 293.6 | -30.8 | 0 | 12.5 | 117.4031 | 1 | 24 | 1 | 0 | 0 | 0 | 1 | 79.8658 | 2.806667 | -0.2085417
1284 | TiO2 | 254.6 | -30.8 | 0 | 25 | 111.7538 | 1 | 24 | 1 | 0 | 0 | 0 | 1 | 79.8658 | 2.806667 | -0.2085417
1285 | TiO2 | 193.06 | -30.8 | 0 | 50 | 99.5401 | 1 | 24 | 1 | 0 | 0 | 0 | 1 | 79.8658 | 2.806667 | -0.2085417
1286 | TiO2 | 1054 | -40.8 | 0 | 0 | 101.7029 | 1 | 24 | 1 | 0 | 0 | 0 | 1 | 79.8658 | 2.806667 | -0.2085417
1287 | TiO2 | 1054 | -40.8 | 0 | 6.25 | 68.4783 | 1 | 24 | 1 | 0 | 0 | 0 | 1 | 79.8658 | 2.806667 | -0.2085417
1288 | TiO2 | 1054 | -40.8 | 0 | 12.5 | 57.6993 | 1 | 24 | 1 | 0 | 0 | 0 | 1 | 79.8658 | 2.806667 | -0.2085417
1289 | TiO2 | 1054 | -40.8 | 0 | 25 | 51.6123 | 1 | 24 | 1 | 0 | 0 | 0 | 1 | 79.8658 | 2.806667 | -0.2085417
1290 | TiO2 | 1054 | -40.8 | 0 | 50 | 44.5109 | 1 | 24 | 1 | 0 | 0 | 0 | 1 | 79.8658 | 2.806667 | -0.2085417
1291 | TiO2 | 1054 | -40.8 | 0 | 0 | 100.8656 | 1 | 24 | 1 | 0 | 0 | 0 | 1 | 79.8658 | 2.806667 | -0.2085417
1292 | TiO2 | 1054 | -40.8 | 0 | 6.25 | 102.3805 | 1 | 24 | 1 | 0 | 0 | 0 | 1 | 79.8658 | 2.806667 | -0.2085417
1293 | TiO2 | 1054 | -40.8 | 0 | 12.5 | 90.2615 | 1 | 24 | 1 | 0 | 0 | 0 | 1 | 79.8658 | 2.806667 | -0.2085417
1294 | TiO2 | 1054 | -40.8 | 0 | 25 | 88.1154 | 1 | 24 | 1 | 0 | 0 | 0 | 1 | 79.8658 | 2.806667 | -0.2085417
1295 | TiO2 | 1054 | -40.8 | 0 | 50 | 80.5095 | 1 | 24 | 1 | 0 | 0 | 0 | 1 | 79.8658 | 2.806667 | -0.2085417
1296 | TiO2 | 460 | -12 | 0 | 0 | 100.7463 | 1 | 24 | 1 | 0 | 0 | 0 | 1 | 79.8658 | 2.806667 | -0.2085417
1297 | TiO2 | 460 | -12 | 0 | 10 | 78.6567 | 1 | 24 | 1 | 0 | 0 | 0 | 1 | 79.8658 | 2.806667 | -0.2085417
1298 | TiO2 | 460 | -12 | 0 | 100 | 44.3284 | 1 | 24 | 1 | 0 | 0 | 0 | 1 | 79.8658 | 2.806667 | -0.2085417
1299 | TiO2 | 303 | -25.3 | 0 | 0.1 | 102.5502 | 1 | 24 | 1 | 0 | 0 | 0 | 1 | 79.8658 | 2.806667 | -0.2085417
1300 | TiO2 | 303 | -25.3 | 0 | 1 | 87.8069 | 1 | 24 | 1 | 0 | 0 | 0 | 1 | 79.8658 | 2.806667 | -0.2085417
1301 | TiO2 | 303 | -25.3 | 0 | 10 | 71.2139 | 1 | 24 | 1 | 0 | 0 | 0 | 1 | 79.8658 | 2.806667 | -0.2085417
1302 | TiO2 | 303 | -25.3 | 0 | 0.1 | 79.6464 | 1 | 24 | 1 | 0 | 0 | 0 | 1 | 79.8658 | 2.806667 | -0.2085417
1303 | TiO2 | 303 | -25.3 | 0 | 1 | 73.7708 | 1 | 24 | 1 | 0 | 0 | 0 | 1 | 79.8658 | 2.806667 | -0.2085417
1304 | TiO2 | 303 | -25.3 | 0 | 10 | 75.6749 | 1 | 24 | 1 | 0 | 0 | 0 | 1 | 79.8658 | 2.806667 | -0.2085417
1305 | TiO2 | 308 | -25.3 | 0 | 0.1 | 107.3156 | 1 | 24 | 1 | 0 | 0 | 0 | 1 | 79.8658 | 2.806667 | -0.2085417
1306 | TiO2 | 308 | -25.3 | 0 | 1 | 116.3194 | 1 | 24 | 1 | 0 | 0 | 0 | 1 | 79.8658 | 2.806667 | -0.2085417
1307 | TiO2 | 308 | -25.3 | 0 | 10 | 90.5247 | 1 | 24 | 1 | 0 | 0 | 0 | 1 | 79.8658 | 2.806667 | -0.2085417
1308 | TiO2 | 308 | -25.3 | 0 | 100 | 116.8061 | 1 | 24 | 1 | 0 | 0 | 0 | 1 | 79.8658 | 2.806667 | -0.2085417
1309 | TiO2 | 308 | -25.3 | 0 | 0.1 | 100.0152 | 1 | 24 | 1 | 0 | 0 | 0 | 1 | 79.8658 | 2.806667 | -0.2085417
1310 | TiO2 | 308 | -25.3 | 0 | 1 | 86.1445 | 1 | 24 | 1 | 0 | 0 | 0 | 1 | 79.8658 | 2.806667 | -0.2085417
1311 | TiO2 | 308 | -25.3 | 0 | 10 | 86.0837 | 1 | 24 | 1 | 0 | 0 | 0 | 1 | 79.8658 | 2.806667 | -0.2085417
1312 | TiO2 | 308 | -25.3 | 0 | 100 | 106.5856 | 1 | 24 | 1 | 0 | 0 | 0 | 1 | 79.8658 | 2.806667 | -0.2085417
1313 | TiO2 | 303 | -25.3 | 0 | 0.1 | 103.6437 | 1 | 24 | 1 | 0 | 0 | 0 | 1 | 79.8658 | 2.806667 | -0.2085417
1314 | TiO2 | 303 | -25.3 | 0 | 1 | 99.1734 | 1 | 24 | 1 | 0 | 0 | 0 | 1 | 79.8658 | 2.806667 | -0.2085417
1315 | TiO2 | 303 | -25.3 | 0 | 10 | 104.3185 | 1 | 24 | 1 | 0 | 0 | 0 | 1 | 79.8658 | 2.806667 | -0.2085417
1316 | TiO2 | 303 | -25.3 | 0 | 100 | 83.3333 | 1 | 24 | 1 | 0 | 0 | 0 | 1 | 79.8658 | 2.806667 | -0.2085417
1317 | TiO2 | 303 | -25.3 | 0 | 0.1 | 93.8597 | 1 | 24 | 1 | 0 | 0 | 0 | 1 | 79.8658 | 2.806667 | -0.2085417
1318 | TiO2 | 303 | -25.3 | 0 | 1 | 90.2159 | 1 | 24 | 1 | 0 | 0 | 0 | 1 | 79.8658 | 2.806667 | -0.2085417
1319 | TiO2 | 303 | -25.3 | 0 | 10 | 101.9568 | 1 | 24 | 1 | 0 | 0 | 0 | 1 | 79.8658 | 2.806667 | -0.2085417
1320 | TiO2 | 308 | -25.3 | 0 | 0.1 | 106.0908 | 1 | 24 | 1 | 0 | 0 | 0 | 1 | 79.8658 | 2.806667 | -0.2085417
1321 | TiO2 | 308 | -25.3 | 0 | 1 | 101.839 | 1 | 24 | 1 | 0 | 0 | 0 | 1 | 79.8658 | 2.806667 | -0.2085417
1322 | TiO2 | 308 | -25.3 | 0 | 10 | 103.9649 | 1 | 24 | 1 | 0 | 0 | 0 | 1 | 79.8658 | 2.806667 | -0.2085417
1323 | TiO2 | 308 | -25.3 | 0 | 100 | 110.55458 | 1 | 24 | 1 | 0 | 0 | 0 | 1 | 79.8658 | 2.806667 | -0.2085417
1324 | TiO2 | 308 | -25.3 | 0 | 0.1 | 116.2139 | 1 | 24 | 1 | 0 | 0 | 0 | 1 | 79.8658 | 2.806667 | -0.2085417
1325 | TiO2 | 308 | -25.3 | 0 | 1 | 91.4122 | 1 | 24 | 1 | 0 | 0 | 0 | 1 | 79.8658 | 2.806667 | -0.2085417
1326 | TiO2 | 308 | -25.3 | 0 | 10 | 93.0319 | 1 | 24 | 1 | 0 | 0 | 0 | 1 | 79.8658 | 2.806667 | -0.2085417
1327 | TiO2 | 308 | -25.3 | 0 | 100 | 105.9895 | 1 | 24 | 1 | 0 | 0 | 0 | 1 | 79.8658 | 2.806667 | -0.2085417
1328 | ZnO | 310 | 32.7 | 0 | 0.001 | 93.5233 | 1 | 24 | 1 | 0 | 0 | 0 | 1 | 81.4084 | 2.545 | -0.095
1329 | ZnO | 310 | 32.7 | 0 | 0.01 | 98.7047 | 1 | 24 | 1 | 0 | 0 | 0 | 1 | 81.4084 | 2.545 | -0.095
1330 | ZnO | 310 | 32.7 | 0 | 0.1 | 97.4093 | 1 | 24 | 1 | 0 | 0 | 0 | 1 | 81.4084 | 2.545 | -0.095
1331 | ZnO | 310 | 32.7 | 0 | 1 | 97.9275 | 1 | 24 | 1 | 0 | 0 | 0 | 1 | 81.4084 | 2.545 | -0.095
1332 | ZnO | 310 | 32.7 | 0 | 5 | 72.2798 | 1 | 24 | 1 | 0 | 0 | 0 | 1 | 81.4084 | 2.545 | -0.095
1333 | ZnO | 310 | 32.7 | 0 | 10 | 62.4352 | 1 | 24 | 1 | 0 | 0 | 0 | 1 | 81.4084 | 2.545 | -0.095
1334 | ZnO | 310 | 32.7 | 0 | 20 | 43.7824 | 1 | 24 | 1 | 0 | 0 | 0 | 1 | 81.4084 | 2.545 | -0.095
1335 | ZnO | 310 | 32.7 | 0 | 50 | 28.7565 | 1 | 24 | 1 | 0 | 0 | 0 | 1 | 81.4084 | 2.545 | -0.095
1336 | ZnO | 310 | 32.7 | 0 | 100 | 22.5389 | 1 | 24 | 1 | 0 | 0 | 0 | 1 | 81.4084 | 2.545 | -0.095
1337 | ZnO | 310 | 32.7 | 0 | 0.001 | 96.1039 | 1 | 24 | 1 | 0 | 0 | 0 | 1 | 81.4084 | 2.545 | -0.095
1338 | ZnO | 310 | 32.7 | 0 | 0.01 | 98.1818 | 1 | 24 | 1 | 0 | 0 | 0 | 1 | 81.4084 | 2.545 | -0.095
1339 | ZnO | 310 | 32.7 | 0 | 0.1 | 101.039 | 1 | 24 | 1 | 0 | 0 | 0 | 1 | 81.4084 | 2.545 | -0.095
1340 | ZnO | 310 | 32.7 | 0 | 1 | 99.2208 | 1 | 24 | 1 | 0 | 0 | 0 | 1 | 81.4084 | 2.545 | -0.095
1341 | ZnO | 310 | 32.7 | 0 | 5 | 92.7273 | 1 | 24 | 1 | 0 | 0 | 0 | 1 | 81.4084 | 2.545 | -0.095
1342 | ZnO | 310 | 32.7 | 0 | 10 | 75.3247 | 1 | 24 | 1 | 0 | 0 | 0 | 1 | 81.4084 | 2.545 | -0.095
1343 | ZnO | 310 | 32.7 | 0 | 20 | 64.1558 | 1 | 24 | 1 | 0 | 0 | 0 | 1 | 81.4084 | 2.545 | -0.095
1344 | ZnO | 310 | 32.7 | 0 | 50 | 36.6234 | 1 | 24 | 1 | 0 | 0 | 0 | 1 | 81.4084 | 2.545 | -0.095
1345 | ZnO | 310 | 32.7 | 0 | 100 | 33.5065 | 1 | 24 | 1 | 0 | 0 | 0 | 1 | 81.4084 | 2.545 | -0.095
1346 | ZnO | 360 | -10 | 0 | 10 | 105.62 | 1 | 24 | 1 | 0 | 0 | 0 | 1 | 81.4084 | 2.545 | -0.095
1347 | ZnO | 360 | -10 | 0 | 20 | 108.74 | 1 | 24 | 1 | 0 | 0 | 0 | 1 | 81.4084 | 2.545 | -0.095
1348 | ZnO | 360 | -10 | 0 | 30 | 36.16 | 1 | 24 | 1 | 0 | 0 | 0 | 1 | 81.4084 | 2.545 | -0.095
1349 | ZnO | 360 | -10 | 0 | 50 | 27.54 | 1 | 24 | 1 | 0 | 0 | 0 | 1 | 81.4084 | 2.545 | -0.095
1350 | ZnO | 360 | -10 | 0 | 80 | 30.17 | 1 | 24 | 1 | 0 | 0 | 0 | 1 | 81.4084 | 2.545 | -0.095
1351 | ZnO | 500 | -9 | 0 | 10 | 92.69 | 1 | 24 | 1 | 0 | 0 | 0 | 1 | 81.4084 | 2.545 | -0.095
1352 | ZnO | 500 | -9 | 0 | 20 | 106.1 | 1 | 24 | 1 | 0 | 0 | 0 | 1 | 81.4084 | 2.545 | -0.095
1353 | ZnO | 500 | -9 | 0 | 30 | 52.93 | 1 | 24 | 1 | 0 | 0 | 0 | 1 | 81.4084 | 2.545 | -0.095
1354 | ZnO | 500 | -9 | 0 | 50 | 28.26 | 1 | 24 | 1 | 0 | 0 | 0 | 1 | 81.4084 | 2.545 | -0.095
1355 | ZnO | 500 | -9 | 0 | 80 | 29.46 | 1 | 24 | 1 | 0 | 0 | 0 | 1 | 81.4084 | 2.545 | -0.095
1356 | ZnO | 360 | -10 | 0 | 10 | 100 | 1 | 24 | 1 | 0 | 0 | 0 | 1 | 81.4084 | 2.545 | -0.095
1357 | ZnO | 360 | -10 | 0 | 20 | 98.12 | 1 | 24 | 1 | 0 | 0 | 0 | 1 | 81.4084 | 2.545 | -0.095
1358 | ZnO | 360 | -10 | 0 | 30 | 20.14 | 1 | 24 | 1 | 0 | 0 | 0 | 1 | 81.4084 | 2.545 | -0.095
1359 | ZnO | 360 | -10 | 0 | 50 | 26.304 | 1 | 24 | 1 | 0 | 0 | 0 | 1 | 81.4084 | 2.545 | -0.095
1360 | ZnO | 360 | -10 | 0 | 80 | 2.877 | 1 | 24 | 1 | 0 | 0 | 0 | 1 | 81.4084 | 2.545 | -0.095
1361 | ZnO | 500 | -9 | 0 | 10 | 106.76 | 1 | 24 | 1 | 0 | 0 | 0 | 1 | 81.4084 | 2.545 | -0.095
1362 | ZnO | 500 | -9 | 0 | 20 | 101.58 | 1 | 24 | 1 | 0 | 0 | 0 | 1 | 81.4084 | 2.545 | -0.095
1363 | ZnO | 500 | -9 | 0 | 30 | 26.76 | 1 | 24 | 1 | 0 | 0 | 0 | 1 | 81.4084 | 2.545 | -0.095
1364 | ZnO | 500 | -9 | 0 | 50 | 1.438 | 1 | 24 | 1 | 0 | 0 | 0 | 1 | 81.4084 | 2.545 | -0.095
1365 | ZnO | 500 | -9 | 0 | 80 | 1.35 | 1 | 24 | 1 | 0 | 0 | 0 | 1 | 81.4084 | 2.545 | -0.095
1366 | ZnO | 329 | -9.3 | 0 | 0 | 100 | 1 | 24 | 1 | 0 | 0 | 0 | 1 | 81.4084 | 2.545 | -0.095
1367 | ZnO | 329 | -9.3 | 0 | 5 | 97.2081 | 1 | 24 | 1 | 0 | 0 | 0 | 1 | 81.4084 | 2.545 | -0.095
1368 | ZnO | 329 | -9.3 | 0 | 10 | 99.3638 | 1 | 24 | 1 | 0 | 0 | 0 | 1 | 81.4084 | 2.545 | -0.095
1369 | ZnO | 329 | -9.3 | 0 | 20 | 79.7573 | 1 | 24 | 1 | 0 | 0 | 0 | 1 | 81.4084 | 2.545 | -0.095
1370 | ZnO | 329 | -9.3 | 0 | 40 | 31.6136 | 1 | 24 | 1 | 0 | 0 | 0 | 1 | 81.4084 | 2.545 | -0.095
1371 | ZnO | 329 | -9.3 | 0 | 80 | 15.2919 | 1 | 24 | 1 | 0 | 0 | 0 | 1 | 81.4084 | 2.545 | -0.095
1372 | ZnO | 320 | -7.5 | 0 | 0 | 100 | 1 | 24 | 1 | 0 | 0 | 0 | 1 | 81.4084 | 2.545 | -0.095
1373 | ZnO | 320 | -7.5 | 0 | 5 | 99.0558 | 1 | 24 | 1 | 0 | 0 | 0 | 1 | 81.4084 | 2.545 | -0.095
1374 | ZnO | 320 | -7.5 | 0 | 10 | 91.6649 | 1 | 24 | 1 | 0 | 0 | 0 | 1 | 81.4084 | 2.545 | -0.095
1375 | ZnO | 320 | -7.5 | 0 | 20 | 38.9018 | 1 | 24 | 1 | 0 | 0 | 0 | 1 | 81.4084 | 2.545 | -0.095
1376 | ZnO | 320 | -7.5 | 0 | 40 | 23.9147 | 1 | 24 | 1 | 0 | 0 | 0 | 1 | 81.4084 | 2.545 | -0.095
1377 | ZnO | 320 | -7.5 | 0 | 80 | 10.8779 | 1 | 24 | 1 | 0 | 0 | 0 | 1 | 81.4084 | 2.545 | -0.095
1378 | ZnO | 936 | -2.4 | 0 | 0 | 100 | 1 | 24 | 1 | 0 | 0 | 0 | 1 | 81.4084 | 2.545 | -0.095
1379 | ZnO | 936 | -2.4 | 0 | 5 | 97.6187 | 1 | 24 | 1 | 0 | 0 | 0 | 1 | 81.4084 | 2.545 | -0.095
1380 | ZnO | 936 | -2.4 | 0 | 10 | 81.297 | 1 | 24 | 1 | 0 | 0 | 0 | 1 | 81.4084 | 2.545 | -0.095
1381 | ZnO | 936 | -2.4 | 0 | 20 | 23.4014 | 1 | 24 | 1 | 0 | 0 | 0 | 1 | 81.4084 | 2.545 | -0.095
1382 | ZnO | 936 | -2.4 | 0 | 40 | 9.8514 | 1 | 24 | 1 | 0 | 0 | 0 | 1 | 81.4084 | 2.545 | -0.095
1383 | ZnO | 936 | -2.4 | 0 | 80 | 10.9805 | 1 | 24 | 1 | 0 | 0 | 0 | 1 | 81.4084 | 2.545 | -0.095
1384 | ZnO | 273.4 | -11.7 | 0 | 0 | 100.2654 | 1 | 24 | 1 | 0 | 0 | 0 | 1 | 81.4084 | 2.545 | -0.095
1385 | ZnO | 273.4 | -11.7 | 0 | 10 | 96.4053 | 1 | 24 | 1 | 0 | 0 | 0 | 1 | 81.4084 | 2.545 | -0.095
1386 | ZnO | 273.4 | -11.7 | 0 | 15 | 100.5549 | 1 | 24 | 1 | 0 | 0 | 0 | 1 | 81.4084 | 2.545 | -0.095
1387 | ZnO | 273.4 | -11.7 | 0 | 20 | 82.0748 | 1 | 24 | 1 | 0 | 0 | 0 | 1 | 81.4084 | 2.545 | -0.095
1388 | ZnO | 273.4 | -11.7 | 0 | 25 | 63.3293 | 1 | 24 | 1 | 0 | 0 | 0 | 1 | 81.4084 | 2.545 | -0.095
1389 | ZnO | 273.4 | -11.7 | 0 | 30 | 60.0724 | 1 | 24 | 1 | 0 | 0 | 0 | 1 | 81.4084 | 2.545 | -0.095
1390 | ZnO | 273.4 | -11.7 | 0 | 35 | 59.6381 | 1 | 24 | 1 | 0 | 0 | 0 | 1 | 81.4084 | 2.545 | -0.095
1391 | ZnO | 273.4 | -11.7 | 0 | 40 | 63.9807 | 1 | 24 | 1 | 0 | 0 | 0 | 1 | 81.4084 | 2.545 | -0.095
1392 | ZnO | 273.4 | -11.7 | 0 | 80 | 55.6333 | 1 | 24 | 1 | 0 | 0 | 0 | 1 | 81.4084 | 2.545 | -0.095
1393 | ZnO | 273.4 | -11.7 | 0 | 0 | 100.4584 | 1 | 24 | 1 | 0 | 0 | 0 | 1 | 81.4084 | 2.545 | -0.095
1394 | ZnO | 273.4 | -11.7 | 0 | 10 | 105.4524 | 1 | 24 | 1 | 0 | 0 | 0 | 1 | 81.4084 | 2.545 | -0.095
1395 | ZnO | 273.4 | -11.7 | 0 | 15 | 100.6755 | 1 | 24 | 1 | 0 | 0 | 0 | 1 | 81.4084 | 2.545 | -0.095
1396 | ZnO | 273.4 | -11.7 | 0 | 20 | 93.2207 | 1 | 24 | 1 | 0 | 0 | 0 | 1 | 81.4084 | 2.545 | -0.095
1397 | ZnO | 273.4 | -11.7 | 0 | 25 | 75.8987 | 1 | 24 | 1 | 0 | 0 | 0 | 1 | 81.4084 | 2.545 | -0.095
1398 | ZnO | 273.4 | -11.7 | 0 | 30 | 71.2666 | 1 | 24 | 1 | 0 | 0 | 0 | 1 | 81.4084 | 2.545 | -0.095
1399 | ZnO | 273.4 | -11.7 | 0 | 35 | 69.5296 | 1 | 24 | 1 | 0 | 0 | 0 | 1 | 81.4084 | 2.545 | -0.095
1400 | ZnO | 273.4 | -11.7 | 0 | 40 | 69.9156 | 1 | 24 | 1 | 0 | 0 | 0 | 1 | 81.4084 | 2.545 | -0.095
1401 | ZnO | 273.4 | -11.7 | 0 | 80 | 49.9397 | 1 | 24 | 1 | 0 | 0 | 0 | 1 | 81.4084 | 2.545 | -0.095
1402 | ZnO | 273.4 | -11.7 | 0 | 0 | 100.6514 | 1 | 24 | 1 | 0 | 0 | 0 | 1 | 81.4084 | 2.545 | -0.095
1403 | ZnO | 273.4 | -11.7 | 0 | 10 | 104.994 | 1 | 24 | 1 | 0 | 0 | 0 | 1 | 81.4084 | 2.545 | -0.095
1404 | ZnO | 273.4 | -11.7 | 0 | 15 | 101.0374 | 1 | 24 | 1 | 0 | 0 | 0 | 1 | 81.4084 | 2.545 | -0.095
1405 | ZnO | 273.4 | -11.7 | 0 | 20 | 105.38 | 1 | 24 | 1 | 0 | 0 | 0 | 1 | 81.4084 | 2.545 | -0.095
1406 | ZnO | 273.4 | -11.7 | 0 | 25 | 76.6224 | 1 | 24 | 1 | 0 | 0 | 0 | 1 | 81.4084 | 2.545 | -0.095
1407 | ZnO | 273.4 | -11.7 | 0 | 30 | 59.8311 | 1 | 24 | 1 | 0 | 0 | 0 | 1 | 81.4084 | 2.545 | -0.095
1408 | ZnO | 273.4 | -11.7 | 0 | 35 | 55.9711 | 1 | 24 | 1 | 0 | 0 | 0 | 1 | 81.4084 | 2.545 | -0.095
1409 | ZnO | 273.4 | -11.7 | 0 | 40 | 53.6309 | 1 | 24 | 1 | 0 | 0 | 0 | 1 | 81.4084 | 2.545 | -0.095
1410 | ZnO | 273.4 | -11.7 | 0 | 80 | 60.2171 | 1 | 24 | 1 | 0 | 0 | 0 | 1 | 81.4084 | 2.545 | -0.095
1411 | ZnO | 273.4 | -11.7 | 0 | 0 | 100.5066 | 1 | 24 | 1 | 0 | 0 | 0 | 1 | 81.4084 | 2.545 | -0.095
1412 | ZnO | 273.4 | -11.7 | 0 | 10 | 101.9783 | 1 | 24 | 1 | 0 | 0 | 0 | 1 | 81.4084 | 2.545 | -0.095
1413 | ZnO | 273.4 | -11.7 | 0 | 15 | 92.5694 | 1 | 24 | 1 | 0 | 0 | 0 | 1 | 81.4084 | 2.545 | -0.095
1414 | ZnO | 273.4 | -11.7 | 0 | 20 | 86.4897 | 1 | 24 | 1 | 0 | 0 | 0 | 1 | 81.4084 | 2.545 | -0.095
1415 | ZnO | 273.4 | -11.7 | 0 | 25 | 64.994 | 1 | 24 | 1 | 0 | 0 | 0 | 1 | 81.4084 | 2.545 | -0.095
1416 | ZnO | 273.4 | -11.7 | 0 | 30 | 57.0808 | 1 | 24 | 1 | 0 | 0 | 0 | 1 | 81.4084 | 2.545 | -0.095
1417 | ZnO | 273.4 | -11.7 | 0 | 35 | 57.0326 | 1 | 24 | 1 | 0 | 0 | 0 | 1 | 81.4084 | 2.545 | -0.095
1418 | ZnO | 273.4 | -11.7 | 0 | 40 | 50.2292 | 1 | 24 | 1 | 0 | 0 | 0 | 1 | 81.4084 | 2.545 | -0.095
1419 | ZnO | 273.4 | -11.7 | 0 | 80 | 61.7732 | 1 | 24 | 1 | 0 | 0 | 0 | 1 | 81.4084 | 2.545 | -0.095
1420 | ZnO | 273.4 | -11.7 | 0 | 0 | 100.1351 | 1 | 24 | 1 | 0 | 0 | 0 | 1 | 81.4084 | 2.545 | -0.095
1421 | ZnO | 273.4 | -11.7 | 0 | 10 | 77.2072 | 1 | 24 | 1 | 0 | 0 | 0 | 1 | 81.4084 | 2.545 | -0.095
1422 | ZnO | 273.4 | -11.7 | 0 | 15 | 71.6667 | 1 | 24 | 1 | 0 | 0 | 0 | 1 | 81.4084 | 2.545 | -0.095
1423 | ZnO | 273.4 | -11.7 | 0 | 20 | 55.8446 | 1 | 24 | 1 | 0 | 0 | 0 | 1 | 81.4084 | 2.545 | -0.095
1424 | ZnO | 273.4 | -11.7 | 0 | 25 | 9.8311 | 1 | 24 | 1 | 0 | 0 | 0 | 1 | 81.4084 | 2.545 | -0.095
1425 | ZnO | 273.4 | -11.7 | 0 | 30 | 8.5811 | 1 | 24 | 1 | 0 | 0 | 0 | 1 | 81.4084 | 2.545 | -0.095
1426 | ZnO | 273.4 | -11.7 | 0 | 35 | 7.2973 | 1 | 24 | 1 | 0 | 0 | 0 | 1 | 81.4084 | 2.545 | -0.095
1427 | ZnO | 273.4 | -11.7 | 0 | 40 | 7.0721 | 1 | 24 | 1 | 0 | 0 | 0 | 1 | 81.4084 | 2.545 | -0.095
1428 | ZnO | 273.4 | -11.7 | 0 | 0 | 100.1126 | 1 | 24 | 1 | 0 | 0 | 0 | 1 | 81.4084 | 2.545 | -0.095
1429 | ZnO | 273.4 | -11.7 | 0 | 10 | 79.8649 | 1 | 24 | 1 | 0 | 0 | 0 | 1 | 81.4084 | 2.545 | -0.095
1430 | ZnO | 273.4 | -11.7 | 0 | 15 | 80.4054 | 1 | 24 | 1 | 0 | 0 | 0 | 1 | 81.4084 | 2.545 | -0.095
1431 | ZnO | 273.4 | -11.7 | 0 | 20 | 73.0405 | 1 | 24 | 1 | 0 | 0 | 0 | 1 | 81.4084 | 2.545 | -0.095
1432 | ZnO | 273.4 | -11.7 | 0 | 25 | 15.1351 | 1 | 24 | 1 | 0 | 0 | 0 | 1 | 81.4084 | 2.545 | -0.095
1433 | ZnO | 273.4 | -11.7 | 0 | 30 | 11.7568 | 1 | 24 | 1 | 0 | 0 | 0 | 1 | 81.4084 | 2.545 | -0.095
1434 | ZnO | 273.4 | -11.7 | 0 | 35 | 9.7973 | 1 | 24 | 1 | 0 | 0 | 0 | 1 | 81.4084 | 2.545 | -0.095
1435 | ZnO | 273.4 | -11.7 | 0 | 40 | 8.8514 | 1 | 24 | 1 | 0 | 0 | 0 | 1 | 81.4084 | 2.545 | -0.095
1436 | ZnO | 273.4 | -11.7 | 0 | 80 | 47.97916 | 1 | 24 | 1 | 0 | 0 | 0 | 1 | 81.4084 | 2.545 | -0.095
1437 | ZnO | 273.4 | -11.7 | 0 | 0 | 100.2027 | 1 | 24 | 1 | 0 | 0 | 0 | 1 | 81.4084 | 2.545 | -0.095
1438 | ZnO | 273.4 | -11.7 | 0 | 10 | 95.6081 | 1 | 24 | 1 | 0 | 0 | 0 | 1 | 81.4084 | 2.545 | -0.095
1439 | ZnO | 273.4 | -11.7 | 0 | 15 | 86.2162 | 1 | 24 | 1 | 0 | 0 | 0 | 1 | 81.4084 | 2.545 | -0.095
1440 | ZnO | 273.4 | -11.7 | 0 | 20 | 81.0811 | 1 | 24 | 1 | 0 | 0 | 0 | 1 | 81.4084 | 2.545 | -0.095
1441 | ZnO | 273.4 | -11.7 | 0 | 25 | 72.3649 | 1 | 24 | 1 | 0 | 0 | 0 | 1 | 81.4084 | 2.545 | -0.095
1442 | ZnO | 273.4 | -11.7 | 0 | 30 | 68.0405 | 1 | 24 | 1 | 0 | 0 | 0 | 1 | 81.4084 | 2.545 | -0.095
1443 | ZnO | 273.4 | -11.7 | 0 | 35 | 60.7432 | 1 | 24 | 1 | 0 | 0 | 0 | 1 | 81.4084 | 2.545 | -0.095
1444 | ZnO | 273.4 | -11.7 | 0 | 40 | 56.6892 | 1 | 24 | 1 | 0 | 0 | 0 | 1 | 81.4084 | 2.545 | -0.095
1445 | ZnO | 273.4 | -11.7 | 0 | 80 | 30 | 1 | 24 | 1 | 0 | 0 | 0 | 1 | 81.4084 | 2.545 | -0.095
1446 | ZnO | 273.4 | -11.7 | 0 | 0 | 100.2703 | 1 | 24 | 1 | 0 | 0 | 0 | 1 | 81.4084 | 2.545 | -0.095
1447 | ZnO | 273.4 | -11.7 | 0 | 10 | 97.3649 | 1 | 24 | 1 | 0 | 0 | 0 | 1 | 81.4084 | 2.545 | -0.095
1448 | ZnO | 273.4 | -11.7 | 0 | 15 | 90.8784 | 1 | 24 | 1 | 0 | 0 | 0 | 1 | 81.4084 | 2.545 | -0.095
1449 | ZnO | 273.4 | -11.7 | 0 | 20 | 89.6622 | 1 | 24 | 1 | 0 | 0 | 0 | 1 | 81.4084 | 2.545 | -0.095
1450 | ZnO | 273.4 | -11.7 | 0 | 25 | 76.8018 | 1 | 24 | 1 | 0 | 0 | 0 | 1 | 81.4084 | 2.545 | -0.095
1451 | ZnO | 273.4 | -11.7 | 0 | 30 | 71.036 | 1 | 24 | 1 | 0 | 0 | 0 | 1 | 81.4084 | 2.545 | -0.095
1452 | ZnO | 273.4 | -11.7 | 0 | 35 | 64.6396 | 1 | 24 | 1 | 0 | 0 | 0 | 1 | 81.4084 | 2.545 | -0.095
1453 | ZnO | 273.4 | -11.7 | 0 | 40 | 61.6667 | 1 | 24 | 1 | 0 | 0 | 0 | 1 | 81.4084 | 2.545 | -0.095
1454 | ZnO | 273.4 | -11.7 | 0 | 80 | 48.2432 | 1 | 24 | 1 | 0 | 0 | 0 | 1 | 81.4084 | 2.545 | -0.095
1455 | ZnO | 687 | 31.3 | 0 | 0 | 101.5007 | 1 | 24 | 1 | 0 | 0 | 0 | 1 | 81.4084 | 2.545 | -0.095
1456 | ZnO | 687 | 31.3 | 0 | 1.56 | 91.678 | 1 | 24 | 1 | 0 | 0 | 0 | 1 | 81.4084 | 2.545 | -0.095
1457 | ZnO | 687 | 31.3 | 0 | 3.13 | 87.4215 | 1 | 24 | 1 | 0 | 0 | 0 | 1 | 81.4084 | 2.545 | -0.095
1458 | ZnO | 687 | 31.3 | 0 | 6.25 | 67.94 | 1 | 24 | 1 | 0 | 0 | 0 | 1 | 81.4084 | 2.545 | -0.095
1459 | ZnO | 687 | 31.3 | 0 | 12.5 | 4.7476 | 1 | 24 | 1 | 0 | 0 | 0 | 1 | 81.4084 | 2.545 | -0.095
1460 | ZnO | 687 | 31.3 | 0 | 25 | 2.292 | 1 | 24 | 1 | 0 | 0 | 0 | 1 | 81.4084 | 2.545 | -0.095
1461 | ZnO | 687 | 31.3 | 0 | 50 | 7.367 | 1 | 24 | 1 | 0 | 0 | 0 | 1 | 81.4084 | 2.545 | -0.095
1462 | ZnO | 687 | 31.3 | 0 | 0 | 101.3115 | 1 | 24 | 1 | 0 | 0 | 0 | 1 | 81.4084 | 2.545 | -0.095
1463 | ZnO | 687 | 31.3 | 0 | 1.56 | 98.0328 | 1 | 24 | 1 | 0 | 0 | 0 | 1 | 81.4084 | 2.545 | -0.095
1464 | ZnO | 687 | 31.3 | 0 | 3.13 | 86.7213 | 1 | 24 | 1 | 0 | 0 | 0 | 1 | 81.4084 | 2.545 | -0.095
1465 | ZnO | 687 | 31.3 | 0 | 6.25 | 78.8525 | 1 | 24 | 1 | 0 | 0 | 0 | 1 | 81.4084 | 2.545 | -0.095
1466 | ZnO | 687 | 31.3 | 0 | 12.5 | 25.082 | 1 | 24 | 1 | 0 | 0 | 0 | 1 | 81.4084 | 2.545 | -0.095
1467 | ZnO | 687 | 31.3 | 0 | 25 | 5.2459 | 1 | 24 | 1 | 0 | 0 | 0 | 1 | 81.4084 | 2.545 | -0.095
1468 | ZnO | 687 | 31.3 | 0 | 50 | 8.6066 | 1 | 24 | 1 | 0 | 0 | 0 | 1 | 81.4084 | 2.545 | -0.095
1469 | ZnO | 687 | 31.3 | 0 | 0 | 101.3115 | 1 | 24 | 1 | 0 | 0 | 0 | 1 | 81.4084 | 2.545 | -0.095
1470 | ZnO | 687 | 31.3 | 0 | 1.56 | 111.3115 | 1 | 24 | 1 | 0 | 0 | 0 | 1 | 81.4084 | 2.545 | -0.095
1471 | ZnO | 687 | 31.3 | 0 | 3.13 | 91.3115 | 1 | 24 | 1 | 0 | 0 | 0 | 1 | 81.4084 | 2.545 | -0.095
1472 | ZnO | 687 | 31.3 | 0 | 6.25 | 88.0328 | 1 | 24 | 1 | 0 | 0 | 0 | 1 | 81.4084 | 2.545 | -0.095
1473 | ZnO | 687 | 31.3 | 0 | 12.5 | 89.0164 | 1 | 24 | 1 | 0 | 0 | 0 | 1 | 81.4084 | 2.545 | -0.095
1474 | ZnO | 687 | 31.3 | 0 | 25 | 55.9016 | 1 | 24 | 1 | 0 | 0 | 0 | 1 | 81.4084 | 2.545 | -0.095
1475 | ZnO | 687 | 31.3 | 0 | 50 | 51.9672 | 1 | 24 | 1 | 0 | 0 | 0 | 1 | 81.4084 | 2.545 | -0.095
1476 | ZnO | 640 | 29.4 | 0 | 0 | 101.337 | 1 | 24 | 1 | 0 | 0 | 0 | 1 | 81.4084 | 2.545 | -0.095
1477 | ZnO | 640 | 29.4 | 0 | 1.56 | 85.457 | 1 | 24 | 1 | 0 | 0 | 0 | 1 | 81.4084 | 2.545 | -0.095
1478 | ZnO | 640 | 29.4 | 0 | 3.13 | 83.8199 | 1 | 24 | 1 | 0 | 0 | 0 | 1 | 81.4084 | 2.545 | -0.095
1479 | ZnO | 640 | 29.4 | 0 | 6.25 | 64.0109 | 1 | 24 | 1 | 0 | 0 | 0 | 1 | 81.4084 | 2.545 | -0.095
1480 | ZnO | 640 | 29.4 | 0 | 12.5 | 2.4557 | 1 | 24 | 1 | 0 | 0 | 0 | 1 | 81.4084 | 2.545 | -0.095
1481 | ZnO | 640 | 29.4 | 0 | 25 | 1.9645 | 1 | 24 | 1 | 0 | 0 | 0 | 1 | 81.4084 | 2.545 | -0.095
1482 | ZnO | 640 | 29.4 | 0 | 50 | 4.2565 | 1 | 24 | 1 | 0 | 0 | 0 | 1 | 81.4084 | 2.545 | -0.095
1483 | ZnO | 640 | 29.4 | 0 | 0 | 101.3115 | 1 | 24 | 1 | 0 | 0 | 0 | 1 | 81.4084 | 2.545 | -0.095
1484 | ZnO | 640 | 29.4 | 0 | 1.56 | 99.1803 | 1 | 24 | 1 | 0 | 0 | 0 | 1 | 81.4084 | 2.545 | -0.095
1485 | ZnO | 640 | 29.4 | 0 | 3.13 | 88.6885 | 1 | 24 | 1 | 0 | 0 | 0 | 1 | 81.4084 | 2.545 | -0.095
1486 | ZnO | 640 | 29.4 | 0 | 6.25 | 81.4754 | 1 | 24 | 1 | 0 | 0 | 0 | 1 | 81.4084 | 2.545 | -0.095
1487 | ZnO | 640 | 29.4 | 0 | 12.5 | 17.8688 | 1 | 24 | 1 | 0 | 0 | 0 | 1 | 81.4084 | 2.545 | -0.095
1488 | ZnO | 640 | 29.4 | 0 | 25 | 4.7541 | 1 | 24 | 1 | 0 | 0 | 0 | 1 | 81.4084 | 2.545 | -0.095
1489 | ZnO | 640 | 29.4 | 0 | 50 | 4.4262 | 1 | 24 | 1 | 0 | 0 | 0 | 1 | 81.4084 | 2.545 | -0.095
1490 | ZnO | 640 | 29.4 | 0 | 0 | 101.1475 | 1 | 24 | 1 | 0 | 0 | 0 | 1 | 81.4084 | 2.545 | -0.095
1491 | ZnO | 640 | 29.4 | 0 | 1.56 | 111.2295 | 1 | 24 | 1 | 0 | 0 | 0 | 1 | 81.4084 | 2.545 | -0.095
1492 | ZnO | 640 | 29.4 | 0 | 3.13 | 106.3115 | 1 | 24 | 1 | 0 | 0 | 0 | 1 | 81.4084 | 2.545 | -0.095
1493 | ZnO | 640 | 29.4 | 0 | 6.25 | 106.5574 | 1 | 24 | 1 | 0 | 0 | 0 | 1 | 81.4084 | 2.545 | -0.095
1494 | ZnO | 640 | 29.4 | 0 | 12.5 | 73.4426 | 1 | 24 | 1 | 0 | 0 | 0 | 1 | 81.4084 | 2.545 | -0.095
1495 | ZnO | 640 | 29.4 | 0 | 25 | 55.6557 | 1 | 24 | 1 | 0 | 0 | 0 | 1 | 81.4084 | 2.545 | -0.095
1496 | ZnO | 640 | 29.4 | 0 | 50 | 54.5902 | 1 | 24 | 1 | 0 | 0 | 0 | 1 | 81.4084 | 2.545 | -0.095
1497 | ZnO | 795 | 27.4 | 0 | 0 | 101.4501 | 1 | 24 | 1 | 0 | 0 | 0 | 1 | 81.4084 | 2.545 | -0.095
1498 | ZnO | 795 | 27.4 | 0 | 1.56 | 78.3037 | 1 | 24 | 1 | 0 | 0 | 0 | 1 | 81.4084 | 2.545 | -0.095
1499 | ZnO | 795 | 27.4 | 0 | 3.13 | 68.7825 | 1 | 24 | 1 | 0 | 0 | 0 | 1 | 81.4084 | 2.545 | -0.095
1500 | ZnO | 795 | 27.4 | 0 | 6.25 | 58.6046 | 1 | 24 | 1 | 0 | 0 | 0 | 1 | 81.4084 | 2.545 | -0.095
1501 | ZnO | 795 | 27.4 | 0 | 12.5 | 34.6375 | 1 | 24 | 1 | 0 | 0 | 0 | 1 | 81.4084 | 2.545 | -0.095
1502 | ZnO | 795 | 27.4 | 0 | 25 | 1.4364 | 1 | 24 | 1 | 0 | 0 | 0 | 1 | 81.4084 | 2.545 | -0.095
1503 | ZnO | 795 | 27.4 | 0 | 50 | 3.2832 | 1 | 24 | 1 | 0 | 0 | 0 | 1 | 81.4084 | 2.545 | -0.095
1504 | ZnO | 795 | 27.4 | 0 | 0 | 101.6644 | 1 | 24 | 1 | 0 | 0 | 0 | 1 | 81.4084 | 2.545 | -0.095
1505 | ZnO | 795 | 27.4 | 0 | 1.56 | 99.3724 | 1 | 24 | 1 | 0 | 0 | 0 | 1 | 81.4084 | 2.545 | -0.095
1506 | ZnO | 795 | 27.4 | 0 | 3.13 | 90.8595 | 1 | 24 | 1 | 0 | 0 | 0 | 1 | 81.4084 | 2.545 | -0.095
1507 | ZnO | 795 | 27.4 | 0 | 6.25 | 78.7449 | 1 | 24 | 1 | 0 | 0 | 0 | 1 | 81.4084 | 2.545 | -0.095
1508 | ZnO | 795 | 27.4 | 0 | 12.5 | 63.8472 | 1 | 24 | 1 | 0 | 0 | 0 | 1 | 81.4084 | 2.545 | -0.095
1509 | ZnO | 795 | 27.4 | 0 | 25 | 15.5525 | 1 | 24 | 1 | 0 | 0 | 0 | 1 | 81.4084 | 2.545 | -0.095
1510 | ZnO | 795 | 27.4 | 0 | 50 | 2.292 | 1 | 24 | 1 | 0 | 0 | 0 | 1 | 81.4084 | 2.545 | -0.095
1511 | ZnO | 795 | 27.4 | 0 | 0 | 100.9756 | 1 | 24 | 1 | 0 | 0 | 0 | 1 | 81.4084 | 2.545 | -0.095
1512 | ZnO | 795 | 27.4 | 0 | 1.56 | 99.8374 | 1 | 24 | 1 | 0 | 0 | 0 | 1 | 81.4084 | 2.545 | -0.095
1513 | ZnO | 795 | 27.4 | 0 | 3.13 | 84.878 | 1 | 24 | 1 | 0 | 0 | 0 | 1 | 81.4084 | 2.545 | -0.095
1514 | ZnO | 795 | 27.4 | 0 | 6.25 | 84.065 | 1 | 24 | 1 | 0 | 0 | 0 | 1 | 81.4084 | 2.545 | -0.095
1515 | ZnO | 795 | 27.4 | 0 | 12.5 | 79.187 | 1 | 24 | 1 | 0 | 0 | 0 | 1 | 81.4084 | 2.545 | -0.095
1516 | ZnO | 795 | 27.4 | 0 | 25 | 35.6098 | 1 | 24 | 1 | 0 | 0 | 0 | 1 | 81.4084 | 2.545 | -0.095
1517 | ZnO | 795 | 27.4 | 0 | 50 | 21.626 | 1 | 24 | 1 | 0 | 0 | 0 | 1 | 81.4084 | 2.545 | -0.095
1518 | ZnO | 1093 | 21.6 | 0 | 0 | 102.2896 | 1 | 24 | 1 | 0 | 0 | 0 | 1 | 81.4084 | 2.545 | -0.095
1519 | ZnO | 1093 | 21.6 | 0 | 1.56 | 80.6069 | 1 | 24 | 1 | 0 | 0 | 0 | 1 | 81.4084 | 2.545 | -0.095
1520 | ZnO | 1093 | 21.6 | 0 | 3.13 | 72 | 1 | 24 | 1 | 0 | 0 | 0 | 1 | 81.4084 | 2.545 | -0.095
1521 | ZnO | 1093 | 21.6 | 0 | 6.25 | 69.3517 | 1 | 24 | 1 | 0 | 0 | 0 | 1 | 81.4084 | 2.545 | -0.095
1522 | ZnO | 1093 | 21.6 | 0 | 12.5 | 11.7517 | 1 | 24 | 1 | 0 | 0 | 0 | 1 | 81.4084 | 2.545 | -0.095
1523 | ZnO | 1093 | 21.6 | 0 | 25 | 3.5586 | 1 | 24 | 1 | 0 | 0 | 0 | 1 | 81.4084 | 2.545 | -0.095
1524 | ZnO | 1093 | 21.6 | 0 | 50 | 4.3035 | 1 | 24 | 1 | 0 | 0 | 0 | 1 | 81.4084 | 2.545 | -0.095
1525 | ZnO | 1093 | 21.6 | 0 | 0 | 101.4433 | 1 | 24 | 1 | 0 | 0 | 0 | 1 | 81.4084 | 2.545 | -0.095
1526 | ZnO | 1093 | 21.6 | 0 | 1.56 | 88.0825 | 1 | 24 | 1 | 0 | 0 | 0 | 1 | 81.4084 | 2.545 | -0.095
1527 | ZnO | 1093 | 21.6 | 0 | 3.13 | 80.6598 | 1 | 24 | 1 | 0 | 0 | 0 | 1 | 81.4084 | 2.545 | -0.095
1528 | ZnO | 1093 | 21.6 | 0 | 6.25 | 79.4227 | 1 | 24 | 1 | 0 | 0 | 0 | 1 | 81.4084 | 2.545 | -0.095
1529 | ZnO | 1093 | 21.6 | 0 | 12.5 | 76.4536 | 1 | 24 | 1 | 0 | 0 | 0 | 1 | 81.4084 | 2.545 | -0.095
1530 | ZnO | 1093 | 21.6 | 0 | 25 | 45.2784 | 1 | 24 | 1 | 0 | 0 | 0 | 1 | 81.4084 | 2.545 | -0.095
1531 | ZnO | 1093 | 21.6 | 0 | 50 | 6.6804 | 1 | 24 | 1 | 0 | 0 | 0 | 1 | 81.4084 | 2.545 | -0.095
1532 | ZnO | 1093 | 21.6 | 0 | 0 | 100.8197 | 1 | 24 | 1 | 0 | 0 | 0 | 1 | 81.4084 | 2.545 | -0.095
1533 | ZnO | 1093 | 21.6 | 0 | 1.56 | 102.2951 | 1 | 24 | 1 | 0 | 0 | 0 | 1 | 81.4084 | 2.545 | -0.095
1534 | ZnO | 1093 | 21.6 | 0 | 3.13 | 93.4426 | 1 | 24 | 1 | 0 | 0 | 0 | 1 | 81.4084 | 2.545 | -0.095
1535 | ZnO | 1093 | 21.6 | 0 | 6.25 | 94.918 | 1 | 24 | 1 | 0 | 0 | 0 | 1 | 81.4084 | 2.545 | -0.095
1536 | ZnO | 1093 | 21.6 | 0 | 12.5 | 98.1148 | 1 | 24 | 1 | 0 | 0 | 0 | 1 | 81.4084 | 2.545 | -0.095
1537 | ZnO | 1093 | 21.6 | 0 | 25 | 55.8197 | 1 | 24 | 1 | 0 | 0 | 0 | 1 | 81.4084 | 2.545 | -0.095
1538 | ZnO | 1093 | 21.6 | 0 | 50 | 24.3443 | 1 | 24 | 1 | 0 | 0 | 0 | 1 | 81.4084 | 2.545 | -0.095
1539 | ZnO | 295.5 | -41.6 | 0 | 0.1 | 99.3899 | 1 | 24 | 1 | 0 | 0 | 0 | 1 | 81.4084 | 2.545 | -0.095
1540 | ZnO | 295.5 | -41.6 | 0 | 10 | 16.6812 | 1 | 24 | 1 | 0 | 0 | 0 | 1 | 81.4084 | 2.545 | -0.095
1541 | ZnO | 295.5 | -41.6 | 0 | 100 | 15.3939 | 1 | 24 | 1 | 0 | 0 | 0 | 1 | 81.4084 | 2.545 | -0.095
1542 | ZnO | 295.5 | -41.6 | 0 | 0.1 | 83.9423 | 1 | 24 | 1 | 0 | 0 | 0 | 1 | 81.4084 | 2.545 | -0.095
1543 | ZnO | 295.5 | -41.6 | 0 | 10 | 26.3359 | 1 | 24 | 1 | 0 | 0 | 0 | 1 | 81.4084 | 2.545 | -0.095
1544 | ZnO | 295.5 | -41.6 | 0 | 100 | 18.6121 | 1 | 24 | 1 | 0 | 0 | 0 | 1 | 81.4084 | 2.545 | -0.095
1545 | ZnO | 236 | -41.6 | 0 | 0.1 | 111.7895 | 1 | 24 | 1 | 0 | 0 | 0 | 1 | 81.4084 | 2.545 | -0.095
1546 | ZnO | 236 | -41.6 | 0 | 1 | 109.2632 | 1 | 24 | 1 | 0 | 0 | 0 | 1 | 81.4084 | 2.545 | -0.095
1547 | ZnO | 236 | -41.6 | 0 | 0.1 | 87.2481 | 1 | 24 | 1 | 0 | 0 | 0 | 1 | 81.4084 | 2.545 | -0.095
1548 | ZnO | 236 | -41.6 | 0 | 1 | 65.2331 | 1 | 24 | 1 | 0 | 0 | 0 | 1 | 81.4084 | 2.545 | -0.095
1549 | ZnO | 295.5 | -41.6 | 0 | 0.1 | 114.2285 | 1 | 24 | 1 | 0 | 0 | 0 | 1 | 81.4084 | 2.545 | -0.095
1550 | ZnO | 295.5 | -41.6 | 0 | 1 | 107.8156 | 1 | 24 | 1 | 0 | 0 | 0 | 1 | 81.4084 | 2.545 | -0.095
1551 | ZnO | 295.5 | -41.6 | 0 | 10 | 3.3066 | 1 | 24 | 1 | 0 | 0 | 0 | 1 | 81.4084 | 2.545 | -0.095
1552 | ZnO | 295.5 | -41.6 | 0 | 100 | 4.8096 | 1 | 24 | 1 | 0 | 0 | 0 | 1 | 81.4084 | 2.545 | -0.095
1553 | ZnO | 295.5 | -41.6 | 0 | 0.1 | 102.2712 | 1 | 24 | 1 | 0 | 0 | 0 | 1 | 81.4084 | 2.545 | -0.095
1554 | ZnO | 295.5 | -41.6 | 0 | 10 | 2.004 | 1 | 24 | 1 | 0 | 0 | 0 | 1 | 81.4084 | 2.545 | -0.095
1555 | ZnO | 295.5 | -41.6 | 0 | 100 | 0.4008 | 1 | 24 | 1 | 0 | 0 | 0 | 1 | 81.4084 | 2.545 | -0.095
1556 | ZnO | 236 | -41.6 | 0 | 0.1 | 119.2404 | 1 | 24 | 1 | 0 | 0 | 0 | 1 | 81.4084 | 2.545 | -0.095
1557 | ZnO | 236 | -41.6 | 0 | 1 | 81.729 | 1 | 24 | 1 | 0 | 0 | 0 | 1 | 81.4084 | 2.545 | -0.095
1558 | ZnO | 236 | -41.6 | 0 | 10 | 116.3751 | 1 | 24 | 1 | 0 | 0 | 0 | 1 | 81.4084 | 2.545 | -0.095
1559 | ZnO | 236 | -41.6 | 0 | 100 | 40.8796 | 1 | 24 | 1 | 0 | 0 | 0 | 1 | 81.4084 | 2.545 | -0.095
1560 | ZnO | 236 | -41.6 | 0 | 0.1 | 86.8566 | 1 | 24 | 1 | 0 | 0 | 0 | 1 | 81.4084 | 2.545 | -0.095
1561 | ZnO | 236 | -41.6 | 0 | 1 | 84.4578 | 1 | 24 | 1 | 0 | 0 | 0 | 1 | 81.4084 | 2.545 | -0.095
1562 | Al2O3 | 267 | 36.3 | 0 | 0.001 | 92.5258 | 1 | 24 | 1 | 0 | 0 | 0 | 1 | 101.9612772 | 2.708 | -0.2025
1563 | Al2O3 | 267 | 36.3 | 0 | 0.01 | 96.134 | 1 | 24 | 1 | 0 | 0 | 0 | 1 | 101.9612772 | 2.708 | -0.2025
1564 | Al2O3 | 267 | 36.3 | 0 | 0.1 | 93.5567 | 1 | 24 | 1 | 0 | 0 | 0 | 1 | 101.9612772 | 2.708 | -0.2025
1565 | Al2O3 | 267 | 36.3 | 0 | 1 | 97.6804 | 1 | 24 | 1 | 0 | 0 | 0 | 1 | 101.9612772 | 2.708 | -0.2025
1566 | Al2O3 | 267 | 36.3 | 0 | 5 | 94.8454 | 1 | 24 | 1 | 0 | 0 | 0 | 1 | 101.9612772 | 2.708 | -0.2025
1567 | Al2O3 | 267 | 36.3 | 0 | 10 | 96.3918 | 1 | 24 | 1 | 0 | 0 | 0 | 1 | 101.9612772 | 2.708 | -0.2025
1568 | Al2O3 | 267 | 36.3 | 0 | 20 | 92.268 | 1 | 24 | 1 | 0 | 0 | 0 | 1 | 101.9612772 | 2.708 | -0.2025
1569 | Al2O3 | 267 | 36.3 | 0 | 50 | 92.268 | 1 | 24 | 1 | 0 | 0 | 0 | 1 | 101.9612772 | 2.708 | -0.2025
1570 | Al2O3 | 267 | 36.3 | 0 | 100 | 82.732 | 1 | 24 | 1 | 0 | 0 | 0 | 1 | 101.9612772 | 2.708 | -0.2025
1571 | Al2O3 | 267 | 36.3 | 0 | 0.001 | 95.6897 | 1 | 12 | 1 | 0 | 0 | 0 | 1 | 101.9612772 | 2.708 | -0.2025
1572 | Al2O3 | 267 | 36.3 | 0 | 0.01 | 94.4828 | 1 | 12 | 1 | 0 | 0 | 0 | 1 | 101.9612772 | 2.708 | -0.2025
1573 | Al2O3 | 267 | 36.3 | 0 | 0.1 | 96.8966 | 1 | 12 | 1 | 0 | 0 | 0 | 1 | 101.9612772 | 2.708 | -0.2025
1574 | Al2O3 | 267 | 36.3 | 0 | 1 | 99.4828 | 1 | 12 | 1 | 0 | 0 | 0 | 1 | 101.9612772 | 2.708 | -0.2025
1575 | Al2O3 | 267 | 36.3 | 0 | 5 | 94.6552 | 1 | 12 | 1 | 0 | 0 | 0 | 1 | 101.9612772 | 2.708 | -0.2025
1576 | Al2O3 | 267 | 36.3 | 0 | 10 | 95.431 | 1 | 12 | 1 | 0 | 0 | 0 | 1 | 101.9612772 | 2.708 | -0.2025
1577 | Al2O3 | 267 | 36.3 | 0 | 20 | 94.3966 | 1 | 12 | 1 | 0 | 0 | 0 | 1 | 101.9612772 | 2.708 | -0.2025
1578 | Al2O3 | 267 | 36.3 | 0 | 50 | 96.4655 | 1 | 12 | 1 | 0 | 0 | 0 | 1 | 101.9612772 | 2.708 | -0.2025
1579 | Al2O3 | 267 | 36.3 | 0 | 100 | 91.0345 | 1 | 12 | 1 | 0 | 0 | 0 | 1 | 101.9612772 | 2.708 | -0.2025
1580 | CuO | 239 | 42.8 | 0 | 0.001 | 96.134 | 1 | 24 | 1 | 0 | 0 | 0 | 1 | 79.5454 | 2.67 | -0.11
1581 | CuO | 239 | 42.8 | 0 | 0.01 | 100 | 1 | 24 | 1 | 0 | 0 | 0 | 1 | 79.5454 | 2.67 | -0.11
1582 | CuO | 239 | 42.8 | 0 | 0.1 | 95.3608 | 1 | 24 | 1 | 0 | 0 | 0 | 1 | 79.5454 | 2.67 | -0.11
1583 | CuO | 239 | 42.8 | 0 | 1 | 96.6495 | 1 | 24 | 1 | 0 | 0 | 0 | 1 | 79.5454 | 2.67 | -0.11
1584 | CuO | 239 | 42.8 | 0 | 5 | 74.7423 | 1 | 24 | 1 | 0 | 0 | 0 | 1 | 79.5454 | 2.67 | -0.11
1585 | CuO | 239 | 42.8 | 0 | 10 | 43.299 | 1 | 24 | 1 | 0 | 0 | 0 | 1 | 79.5454 | 2.67 | -0.11
1586 | CuO | 239 | 42.8 | 0 | 20 | 15.2062 | 1 | 24 | 1 | 0 | 0 | 0 | 1 | 79.5454 | 2.67 | -0.11
1587 | CuO | 239 | 42.8 | 0 | 50 | 13.6598 | 1 | 24 | 1 | 0 | 0 | 0 | 1 | 79.5454 | 2.67 | -0.11
1588 | CuO | 239 | 42.8 | 0 | 100 | 13.6598 | 1 | 24 | 1 | 0 | 0 | 0 | 1 | 79.5454 | 2.67 | -0.11
1589 | CuO | 239 | 42.8 | 0 | 0.001 | 96.9828 | 1 | 12 | 1 | 0 | 0 | 0 | 1 | 79.5454 | 2.67 | -0.11
1590 | CuO | 239 | 42.8 | 0 | 0.01 | 94.6552 | 1 | 12 | 1 | 0 | 0 | 0 | 1 | 79.5454 | 2.67 | -0.11
1591 | CuO | 239 | 42.8 | 0 | 0.1 | 95.431 | 1 | 12 | 1 | 0 | 0 | 0 | 1 | 79.5454 | 2.67 | -0.11
1592 | CuO | 239 | 42.8 | 0 | 1 | 98.2759 | 1 | 12 | 1 | 0 | 0 | 0 | 1 | 79.5454 | 2.67 | -0.11
1593 | CuO | 239 | 42.8 | 0 | 5 | 82.2414 | 1 | 12 | 1 | 0 | 0 | 0 | 1 | 79.5454 | 2.67 | -0.11
1594 | CuO | 239 | 42.8 | 0 | 10 | 62.3276 | 1 | 12 | 1 | 0 | 0 | 0 | 1 | 79.5454 | 2.67 | -0.11
1595 | CuO | 239 | 42.8 | 0 | 20 | 44.4828 | 1 | 12 | 1 | 0 | 0 | 0 | 1 | 79.5454 | 2.67 | -0.11
1596 | CuO | 239 | 42.8 | 0 | 50 | 15.7759 | 1 | 12 | 1 | 0 | 0 | 0 | 1 | 79.5454 | 2.67 | -0.11
1597 | CuO | 239 | 42.8 | 0 | 100 | 13.9655 | 1 | 12 | 1 | 0 | 0 | 0 | 1 | 79.5454 | 2.67 | -0.11
1598 | Fe2O3 | 957 | -8.2 | 0 | 0.001 | 96.8912 | 1 | 24 | 1 | 0 | 0 | 0 | 1 | 159.6882 | 2.796 | -0.1729167
1599 | Fe2O3 | 957 | -8.2 | 0 | 0.01 | 98.1865 | 1 | 24 | 1 | 0 | 0 | 0 | 1 | 159.6882 | 2.796 | -0.1729167
1600 | Fe2O3 | 957 | -8.2 | 0 | 0.1 | 100.2591 | 1 | 24 | 1 | 0 | 0 | 0 | 1 | 159.6882 | 2.796 | -0.1729167
1601 | Fe2O3 | 957 | -8.2 | 0 | 1 | 95.8549 | 1 | 24 | 1 | 0 | 0 | 0 | 1 | 159.6882 | 2.796 | -0.1729167
1602 | Fe2O3 | 957 | -8.2 | 0 | 5 | 90.9326 | 1 | 24 | 1 | 0 | 0 | 0 | 1 | 159.6882 | 2.796 | -0.1729167
1603 | Fe2O3 | 957 | -8.2 | 0 | 10 | 90.9326 | 1 | 24 | 1 | 0 | 0 | 0 | 1 | 159.6882 | 2.796 | -0.1729167
1604 | Fe2O3 | 957 | -8.2 | 0 | 20 | 94.3005 | 1 | 24 | 1 | 0 | 0 | 0 | 1 | 159.6882 | 2.796 | -0.1729167
1605 | Fe2O3 | 957 | -8.2 | 0 | 50 | 94.5596 | 1 | 24 | 1 | 0 | 0 | 0 | 1 | 159.6882 | 2.796 | -0.1729167
1606 | Fe2O3 | 957 | -8.2 | 0 | 100 | 91.9689 | 1 | 24 | 1 | 0 | 0 | 0 | 1 | 159.6882 | 2.796 | -0.1729167
1607 | Fe2O3 | 957 | -8.2 | 0 | 0.001 | 96.6234 | 1 | 12 | 1 | 0 | 0 | 0 | 1 | 159.6882 | 2.796 | -0.1729167
1608 | Fe2O3 | 957 | -8.2 | 0 | 0.01 | 96.3636 | 1 | 12 | 1 | 0 | 0 | 0 | 1 | 159.6882 | 2.796 | -0.1729167
1609 | Fe2O3 | 957 | -8.2 | 0 | 0.1 | 98.7013 | 1 | 12 | 1 | 0 | 0 | 0 | 1 | 159.6882 | 2.796 | -0.1729167
1610 | Fe2O3 | 957 | -8.2 | 0 | 1 | 98.7013 | 1 | 12 | 1 | 0 | 0 | 0 | 1 | 159.6882 | 2.796 | -0.1729167
1611 | Fe2O3 | 957 | -8.2 | 0 | 5 | 100.7792 | 1 | 12 | 1 | 0 | 0 | 0 | 1 | 159.6882 | 2.796 | -0.1729167
1612 | Fe2O3 | 957 | -8.2 | 0 | 10 | 100.4329 | 1 | 12 | 1 | 0 | 0 | 0 | 1 | 159.6882 | 2.796 | -0.1729167
1613 | Fe2O3 | 957 | -8.2 | 0 | 20 | 98.7013 | 1 | 12 | 1 | 0 | 0 | 0 | 1 | 159.6882 | 2.796 | -0.1729167
1614 | Fe2O3 | 957 | -8.2 | 0 | 50 | 99.7403 | 1 | 12 | 1 | 0 | 0 | 0 | 1 | 159.6882 | 2.796 | -0.1729167
1615 | Fe2O3 | 957 | -8.2 | 0 | 100 | 98.0087 | 1 | 12 | 1 | 0 | 0 | 0 | 1 | 159.6882 | 2.796 | -0.1729167
1616 | Fe3O4 | 80 | -35 | 0 | 0 | 100 | 1 | 72 | 1 | 0 | 0 | 0 | 1 | 231.5326 | 2.75 | -0.15515625
1617 | Fe3O4 | 80 | -35 | 0 | 1 | 95 | 1 | 72 | 1 | 0 | 0 | 0 | 1 | 231.5326 | 2.75 | -0.15515625
1618 | Fe3O4 | 80 | -35 | 0 | 10 | 91 | 1 | 72 | 1 | 0 | 0 | 0 | 1 | 231.5326 | 2.75 | -0.15515625
1619 | Fe3O4 | 80 | -35 | 0 | 100 | 88 | 1 | 72 | 1 | 0 | 0 | 0 | 1 | 231.5326 | 2.75 | -0.15515625
1620 | Fe3O4 | 80 | -35 | 0 | 0 | 100 | 1 | 24 | 1 | 0 | 0 | 0 | 1 | 231.5326 | 2.75 | -0.15515625
1621 | Fe3O4 | 80 | -35 | 0 | 1 | 96.376 | 1 | 24 | 1 | 0 | 0 | 0 | 1 | 231.5326 | 2.75 | -0.15515625
1622 | Fe3O4 | 80 | -35 | 0 | 10 | 95.302 | 1 | 24 | 1 | 0 | 0 | 0 | 1 | 231.5326 | 2.75 | -0.15515625
1623 | Fe3O4 | 80 | -35 | 0 | 100 | 93.691 | 1 | 24 | 1 | 0 | 0 | 0 | 1 | 231.5326 | 2.75 | -0.15515625
1624 | Fe3O4 | 1025 | 1.7 | 0 | 0.001 | 99.4819 | 1 | 24 | 1 | 0 | 0 | 0 | 1 | 231.5326 | 2.75 | -0.15515625
1625 | Fe3O4 | 1025 | 1.7 | 0 | 0.01 | 101.5544 | 1 | 24 | 1 | 0 | 0 | 0 | 1 | 231.5326 | 2.75 | -0.15515625
1626 | Fe3O4 | 1025 | 1.7 | 0 | 0.1 | 93.5233 | 1 | 24 | 1 | 0 | 0 | 0 | 1 | 231.5326 | 2.75 | -0.15515625
1627 | Fe3O4 | 1025 | 1.7 | 0 | 1 | 96.6321 | 1 | 24 | 1 | 0 | 0 | 0 | 1 | 231.5326 | 2.75 | -0.15515625
1628 | Fe3O4 | 1025 | 1.7 | 0 | 5 | 91.9689 | 1 | 24 | 1 | 0 | 0 | 0 | 1 | 231.5326 | 2.75 | -0.15515625
1629 | Fe3O4 | 1025 | 1.7 | 0 | 10 | 93.5233 | 1 | 24 | 1 | 0 | 0 | 0 | 1 | 231.5326 | 2.75 | -0.15515625
1630 | Fe3O4 | 1025 | 1.7 | 0 | 20 | 90.1554 | 1 | 24 | 1 | 0 | 0 | 0 | 1 | 231.5326 | 2.75 | -0.15515625
1631 | Fe3O4 | 1025 | 1.7 | 0 | 50 | 89.8964 | 1 | 24 | 1 | 0 | 0 | 0 | 1 | 231.5326 | 2.75 | -0.15515625
1632 | Fe3O4 | 1025 | 1.7 | 0 | 100 | 93.7824 | 1 | 24 | 1 | 0 | 0 | 0 | 1 | 231.5326 | 2.75 | -0.15515625
1633 | Fe3O4 | 1025 | 1.7 | 0 | 0.001 | 99.3939 | 1 | 12 | 1 | 0 | 0 | 0 | 1 | 231.5326 | 2.75 | -0.15515625
1634 | Fe3O4 | 1025 | 1.7 | 0 | 0.01 | 96.2771 | 1 | 12 | 1 | 0 | 0 | 0 | 1 | 231.5326 | 2.75 | -0.15515625
1635 | Fe3O4 | 1025 | 1.7 | 0 | 0.1 | 99.2208 | 1 | 12 | 1 | 0 | 0 | 0 | 1 | 231.5326 | 2.75 | -0.15515625
1636 | Fe3O4 | 1025 | 1.7 | 0 | 1 | 101.2987 | 1 | 12 | 1 | 0 | 0 | 0 | 1 | 231.5326 | 2.75 | -0.15515625
1637 | Fe3O4 | 1025 | 1.7 | 0 | 5 | 97.8355 | 1 | 12 | 1 | 0 | 0 | 0 | 1 | 231.5326 | 2.75 | -0.15515625
1638 | Fe3O4 | 1025 | 1.7 | 0 | 10 | 100.7792 | 1 | 12 | 1 | 0 | 0 | 0 | 1 | 231.5326 | 2.75 | -0.15515625
1639 | Fe3O4 | 1025 | 1.7 | 0 | 20 | 97.4892 | 1 | 12 | 1 | 0 | 0 | 0 | 1 | 231.5326 | 2.75 | -0.15515625
1640 | Fe3O4 | 1025 | 1.7 | 0 | 50 | 99.5671 | 1 | 12 | 1 | 0 | 0 | 0 | 1 | 231.5326 | 2.75 | -0.15515625
1641 | Fe3O4 | 1025 | 1.7 | 0 | 100 | 97.8355 | 1 | 12 | 1 | 0 | 0 | 0 | 1 | 231.5326 | 2.75 | -0.15515625
1642 | SiO2 | 120 | -47.6 | 0 | 0.01 | 91.5663 | 1 | 24 | 1 | 0 | 0 | 0 | 1 | 60.0843 | 2.926667 | -0.2475
1643 | SiO2 | 120 | -47.6 | 0 | 0.1 | 115.6627 | 1 | 24 | 1 | 0 | 0 | 0 | 1 | 60.0843 | 2.926667 | -0.2475
1644 | SiO2 | 120 | -47.6 | 0 | 1 | 101.4056 | 1 | 24 | 1 | 0 | 0 | 0 | 1 | 60.0843 | 2.926667 | -0.2475
1645 | SiO2 | 120 | -47.6 | 0 | 10 | 85.9438 | 1 | 24 | 1 | 0 | 0 | 0 | 1 | 60.0843 | 2.926667 | -0.2475
1646 | SiO2 | 120 | -47.6 | 0 | 25 | 94.9799 | 1 | 24 | 1 | 0 | 0 | 0 | 1 | 60.0843 | 2.926667 | -0.2475
1647 | SiO2 | 120 | -47.6 | 0 | 50 | 61.245 | 1 | 24 | 1 | 0 | 0 | 0 | 1 | 60.0843 | 2.926667 | -0.2475
1648 | SiO2 | 120 | -47.6 | 0 | 75 | 53.6145 | 1 | 24 | 1 | 0 | 0 | 0 | 1 | 60.0843 | 2.926667 | -0.2475
1649 | SiO2 | 120 | -47.6 | 0 | 100 | 67.8715 | 1 | 24 | 1 | 0 | 0 | 0 | 1 | 60.0843 | 2.926667 | -0.2475
1650 | SiO2 | 120 | -47.6 | 0 | 0.01 | 107.4297 | 1 | 24 | 1 | 0 | 0 | 0 | 1 | 60.0843 | 2.926667 | -0.2475
1651 | SiO2 | 120 | -47.6 | 0 | 0.1 | 107.6305 | 1 | 24 | 1 | 0 | 0 | 0 | 1 | 60.0843 | 2.926667 | -0.2475
1652 | SiO2 | 120 | -47.6 | 0 | 1 | 113.253 | 1 | 24 | 1 | 0 | 0 | 0 | 1 | 60.0843 | 2.926667 | -0.2475
1653 | SiO2 | 120 | -47.6 | 0 | 10 | 109.4377 | 1 | 24 | 1 | 0 | 0 | 0 | 1 | 60.0843 | 2.926667 | -0.2475
1654 | SiO2 | 120 | -47.6 | 0 | 25 | 105.2209 | 1 | 24 | 1 | 0 | 0 | 0 | 1 | 60.0843 | 2.926667 | -0.2475
1655 | SiO2 | 120 | -47.6 | 0 | 50 | 96.3855 | 1 | 24 | 1 | 0 | 0 | 0 | 1 | 60.0843 | 2.926667 | -0.2475
1656 | SiO2 | 120 | -47.6 | 0 | 75 | 91.3655 | 1 | 24 | 1 | 0 | 0 | 0 | 1 | 60.0843 | 2.926667 | -0.2475
1657 | SiO2 | 120 | -47.6 | 0 | 100 | 91.9679 | 1 | 24 | 1 | 0 | 0 | 0 | 1 | 60.0843 | 2.926667 | -0.2475
1658 | SiO2 | 546 | -38.7 | 0 | 0 | 94.2 | 1 | 20 | 1 | 0 | 0 | 0 | 1 | 60.0843 | 2.926667 | -0.2475
1659 | SiO2 | 546 | -38.7 | 0 | 1.25 | 90.6 | 1 | 20 | 1 | 0 | 0 | 0 | 1 | 60.0843 | 2.926667 | -0.2475
1660 | SiO2 | 546 | -38.7 | 0 | 0 | 94.1 | 1 | 20 | 1 | 0 | 0 | 0 | 1 | 60.0843 | 2.926667 | -0.2475
1661 | SiO2 | 546 | -38.7 | 0 | 2.5 | 85.6 | 1 | 20 | 1 | 0 | 0 | 0 | 1 | 60.0843 | 2.926667 | -0.2475
1662 | SiO2 | 75.1 | -29.5 | 0 | 0 | 94.2 | 1 | 20 | 1 | 0 | 0 | 0 | 1 | 60.0843 | 2.926667 | -0.2475
1663 | SiO2 | 75.1 | -29.5 | 0 | 200 | 91.9 | 1 | 20 | 1 | 0 | 0 | 0 | 1 | 60.0843 | 2.926667 | -0.2475
1664 | SiO2 | 75.1 | -29.5 | 0 | 0 | 94.1 | 1 | 20 | 1 | 0 | 0 | 0 | 1 | 60.0843 | 2.926667 | -0.2475
1665 | SiO2 | 75.1 | -29.5 | 0 | 200 | 91.6 | 1 | 20 | 1 | 0 | 0 | 0 | 1 | 60.0843 | 2.926667 | -0.2475
1666 | SiO2 | 79 | -13.2 | 0 | 0 | 101.28 | 1 | 24 | 1 | 0 | 0 | 0 | 1 | 60.0843 | 2.926667 | -0.2475
1667 | SiO2 | 79 | -13.2 | 0 | 0.001 | 102.24 | 1 | 24 | 1 | 0 | 0 | 0 | 1 | 60.0843 | 2.926667 | -0.2475
1668 | SiO2 | 79 | -13.2 | 0 | 0.01 | 101.28 | 1 | 24 | 1 | 0 | 0 | 0 | 1 | 60.0843 | 2.926667 | -0.2475
1669 | SiO2 | 79 | -13.2 | 0 | 0.1 | 96.48 | 1 | 24 | 1 | 0 | 0 | 0 | 1 | 60.0843 | 2.926667 | -0.2475
1670 | SiO2 | 79 | -13.2 | 0 | 1 | 98.4 | 1 | 24 | 1 | 0 | 0 | 0 | 1 | 60.0843 | 2.926667 | -0.2475
1671 | SiO2 | 79 | -13.2 | 0 | 10 | 97.92 | 1 | 24 | 1 | 0 | 0 | 0 | 1 | 60.0843 | 2.926667 | -0.2475
1672 | SiO2 | 79 | -13.2 | 0 | 100 | 99.36 | 1 | 24 | 1 | 0 | 0 | 0 | 1 | 60.0843 | 2.926667 | -0.2475
1673 | TiO2 | 504.5 | -10.7 | 0 | 0 | 100 | 1 | 24 | 1 | 0 | 0 | 0 | 1 | 79.8658 | 2.806667 | -0.2085417
1674 | TiO2 | 504.5 | -10.7 | 0 | 20 | 90 | 1 | 24 | 1 | 0 | 0 | 0 | 1 | 79.8658 | 2.806667 | -0.2085417
1675 | TiO2 | 504.5 | -10.7 | 0 | 40 | 95.51414 | 1 | 24 | 1 | 0 | 0 | 0 | 1 | 79.8658 | 2.806667 | -0.2085417
1676 | TiO2 | 504.5 | -10.7 | 0 | 60 | 111.1111 | 1 | 24 | 1 | 0 | 0 | 0 | 1 | 79.8658 | 2.806667 | -0.2085417
1677 | TiO2 | 504.5 | -10.7 | 0 | 80 | 98.58002 | 1 | 24 | 1 | 0 | 0 | 0 | 1 | 79.8658 | 2.806667 | -0.2085417
1678 | TiO2 | 504.5 | -10.7 | 0 | 100 | 96.23258 | 1 | 24 | 1 | 0 | 0 | 0 | 1 | 79.8658 | 2.806667 | -0.2085417
1679 | TiO2 | 504.5 | -10.7 | 0 | 120 | 115.5556 | 1 | 24 | 1 | 0 | 0 | 0 | 1 | 79.8658 | 2.806667 | -0.2085417
1680 | TiO2 | 504.5 | -10.7 | 0 | 150 | 105.43506 | 1 | 24 | 1 | 0 | 0 | 0 | 1 | 79.8658 | 2.806667 | -0.2085417
1681 | TiO2 | 504.5 | -10.7 | 0 | 0 | 100 | 1 | 6 | 1 | 0 | 0 | 0 | 1 | 79.8658 | 2.806667 | -0.2085417
1682 | TiO2 | 504.5 | -10.7 | 0 | 20 | 116.6667 | 1 | 6 | 1 | 0 | 0 | 0 | 1 | 79.8658 | 2.806667 | -0.2085417
1683 | TiO2 | 504.5 | -10.7 | 0 | 40 | 110 | 1 | 6 | 1 | 0 | 0 | 0 | 1 | 79.8658 | 2.806667 | -0.2085417
1684 | TiO2 | 504.5 | -10.7 | 0 | 60 | 104.4444 | 1 | 6 | 1 | 0 | 0 | 0 | 1 | 79.8658 | 2.806667 | -0.2085417
1685 | TiO2 | 504.5 | -10.7 | 0 | 80 | 111.1111 | 1 | 6 | 1 | 0 | 0 | 0 | 1 | 79.8658 | 2.806667 | -0.2085417
1686 | TiO2 | 504.5 | -10.7 | 0 | 100 | 99.97738 | 1 | 6 | 1 | 0 | 0 | 0 | 1 | 79.8658 | 2.806667 | -0.2085417
1687 | TiO2 | 504.5 | -10.7 | 0 | 120 | 97.92092 | 1 | 6 | 1 | 0 | 0 | 0 | 1 | 79.8658 | 2.806667 | -0.2085417
1688 | TiO2 | 504.5 | -10.7 | 0 | 150 | 104.4859 | 1 | 6 | 1 | 0 | 0 | 0 | 1 | 79.8658 | 2.806667 | -0.2085417
1689 | TiO2 | 504.5 | -10.7 | 0 | 0 | 100 | 1 | 3 | 1 | 0 | 0 | 0 | 1 | 79.8658 | 2.806667 | -0.2085417
1690 | TiO2 | 504.5 | -10.7 | 0 | 20 | 110 | 1 | 3 | 1 | 0 | 0 | 0 | 1 | 79.8658 | 2.806667 | -0.2085417
1691 | TiO2 | 504.5 | -10.7 | 0 | 40 | 120 | 1 | 3 | 1 | 0 | 0 | 0 | 1 | 79.8658 | 2.806667 | -0.2085417
1692 | TiO2 | 504.5 | -10.7 | 0 | 60 | 115.5556 | 1 | 3 | 1 | 0 | 0 | 0 | 1 | 79.8658 | 2.806667 | -0.2085417
1693 | TiO2 | 504.5 | -10.7 | 0 | 80 | 114.4444 | 1 | 3 | 1 | 0 | 0 | 0 | 1 | 79.8658 | 2.806667 | -0.2085417
1694 | TiO2 | 504.5 | -10.7 | 0 | 100 | 101.19396 | 1 | 3 | 1 | 0 | 0 | 0 | 1 | 79.8658 | 2.806667 | -0.2085417
1695 | TiO2 | 504.5 | -10.7 | 0 | 120 | 98.0791 | 1 | 3 | 1 | 0 | 0 | 0 | 1 | 79.8658 | 2.806667 | -0.2085417
1696 | TiO2 | 504.5 | -10.7 | 0 | 150 | 116.6667 | 1 | 3 | 1 | 0 | 0 | 0 | 1 | 79.8658 | 2.806667 | -0.2085417
1697 | TiO2 | 504.5 | -10.7 | 0 | 0 | 100 | 1 | 24 | 1 | 0 | 0 | 0 | 1 | 79.8658 | 2.806667 | -0.2085417
1698 | TiO2 | 504.5 | -10.7 | 0 | 20 | 82.2599 | 1 | 24 | 1 | 0 | 0 | 0 | 1 | 79.8658 | 2.806667 | -0.2085417
1699 | TiO2 | 504.5 | -10.7 | 0 | 40 | 76.7232 | 1 | 24 | 1 | 0 | 0 | 0 | 1 | 79.8658 | 2.806667 | -0.2085417
1700 | TiO2 | 504.5 | -10.7 | 0 | 60 | 83.8418 | 1 | 24 | 1 | 0 | 0 | 0 | 1 | 79.8658 | 2.806667 | -0.2085417
1701 | TiO2 | 504.5 | -10.7 | 0 | 80 | 85.4237 | 1 | 24 | 1 | 0 | 0 | 0 | 1 | 79.8658 | 2.806667 | -0.2085417
1702 | TiO2 | 504.5 | -10.7 | 0 | 100 | 93.3333 | 1 | 24 | 1 | 0 | 0 | 0 | 1 | 79.8658 | 2.806667 | -0.2085417
1703 | TiO2 | 504.5 | -10.7 | 0 | 120 | 90.1695 | 1 | 24 | 1 | 0 | 0 | 0 | 1 | 79.8658 | 2.806667 | -0.2085417
1704 | TiO2 | 504.5 | -10.7 | 0 | 150 | 98.8701 | 1 | 24 | 1 | 0 | 0 | 0 | 1 | 79.8658 | 2.806667 | -0.2085417
1705 | TiO2 | 504.5 | -10.7 | 0 | 0 | 100 | 1 | 6 | 1 | 0 | 0 | 0 | 1 | 79.8658 | 2.806667 | -0.2085417
1706 | TiO2 | 504.5 | -10.7 | 0 | 20 | 90.1695 | 1 | 6 | 1 | 0 | 0 | 0 | 1 | 79.8658 | 2.806667 | -0.2085417
1707 | TiO2 | 504.5 | -10.7 | 0 | 40 | 103.6158 | 1 | 6 | 1 | 0 | 0 | 0 | 1 | 79.8658 | 2.806667 | -0.2085417
1708 | TiO2 | 504.5 | -10.7 | 0 | 60 | 88.5876 | 1 | 6 | 1 | 0 | 0 | 0 | 1 | 79.8658 | 2.806667 | -0.2085417
1709 | TiO2 | 504.5 | -10.7 | 0 | 80 | 96.4972 | 1 | 6 | 1 | 0 | 0 | 0 | 1 | 79.8658 | 2.806667 | -0.2085417
1710 | TiO2 | 504.5 | -10.7 | 0 | 100 | 115.4802 | 1 | 6 | 1 | 0 | 0 | 0 | 1 | 79.8658 | 2.806667 | -0.2085417
1711 | TiO2 | 504.5 | -10.7 | 0 | 120 | 95.7062 | 1 | 6 | 1 | 0 | 0 | 0 | 1 | 79.8658 | 2.806667 | -0.2085417
1712 | TiO2 | 504.5 | -10.7 | 0 | 150 | 118.6441 | 1 | 6 | 1 | 0 | 0 | 0 | 1 | 79.8658 | 2.806667 | -0.2085417
1713 | TiO2 | 504.5 | -10.7 | 0 | 0 | 100 | 1 | 3 | 1 | 0 | 0 | 0 | 1 | 79.8658 | 2.806667 | -0.2085417
1714 | TiO2 | 504.5 | -10.7 | 0 | 20 | 90.9605 | 1 | 3 | 1 | 0 | 0 | 0 | 1 | 79.8658 | 2.806667 | -0.2085417
1715 | TiO2 | 504.5 | -10.7 | 0 | 40 | 94.1243 | 1 | 3 | 1 | 0 | 0 | 0 | 1 | 79.8658 | 2.806667 | -0.2085417
1716 | TiO2 | 504.5 | -10.7 | 0 | 60 | 104.4068 | 1 | 3 | 1 | 0 | 0 | 0 | 1 | 79.8658 | 2.806667 | -0.2085417
1717 | TiO2 | 504.5 | -10.7 | 0 | 80 | 87.0056 | 1 | 3 | 1 | 0 | 0 | 0 | 1 | 79.8658 | 2.806667 | -0.2085417
1718 | TiO2 | 504.5 | -10.7 | 0 | 100 | 82.2599 | 1 | 3 | 1 | 0 | 0 | 0 | 1 | 79.8658 | 2.806667 | -0.2085417
1719 | TiO2 | 504.5 | -10.7 | 0 | 120 | 106.7797 | 1 | 3 | 1 | 0 | 0 | 0 | 1 | 79.8658 | 2.806667 | -0.2085417
1720 | TiO2 | 504.5 | -10.7 | 0 | 150 | 94.1243 | 1 | 3 | 1 | 0 | 0 | 0 | 1 | 79.8658 | 2.806667 | -0.2085417
1721 | TiO2 | 228.3 | -10.7 | 0 | 0 | 100 | 1 | 24 | 1 | 0 | 0 | 0 | 1 | 79.8658 | 2.806667 | -0.2085417
1722 | TiO2 | 228.3 | -10.7 | 0 | 20 | 87.62 | 1 | 24 | 1 | 0 | 0 | 0 | 1 | 79.8658 | 2.806667 | -0.2085417
1723 | TiO2 | 228.3 | -10.7 | 0 | 40 | 94.16 | 1 | 24 | 1 | 0 | 0 | 0 | 1 | 79.8658 | 2.806667 | -0.2085417
1724 | TiO2 | 228.3 | -10.7 | 0 | 60 | 84.14 | 1 | 24 | 1 | 0 | 0 | 0 | 1 | 79.8658 | 2.806667 | -0.2085417
1725 | TiO2 | 228.3 | -10.7 | 0 | 80 | 99.83 | 1 | 24 | 1 | 0 | 0 | 0 | 1 | 79.8658 | 2.806667 | -0.2085417
1726 | TiO2 | 228.3 | -10.7 | 0 | 100 | 101.14 | 1 | 24 | 1 | 0 | 0 | 0 | 1 | 79.8658 | 2.806667 | -0.2085417
1727 | TiO2 | 228.3 | -10.7 | 0 | 120 | 112.47 | 1 | 24 | 1 | 0 | 0 | 0 | 1 | 79.8658 | 2.806667 | -0.2085417
1728 | TiO2 | 228.3 | -10.7 | 0 | 150 | 108.55 | 1 | 24 | 1 | 0 | 0 | 0 | 1 | 79.8658 | 2.806667 | -0.2085417
1729 | TiO2 | 228.3 | -10.7 | 0 | 0 | 100 | 1 | 6 | 1 | 0 | 0 | 0 | 1 | 79.8658 | 2.806667 | -0.2085417
1730 | TiO2 | 228.3 | -10.7 | 0 | 20 | 95.9 | 1 | 6 | 1 | 0 | 0 | 0 | 1 | 79.8658 | 2.806667 | -0.2085417
1731 | TiO2 | 228.3 | -10.7 | 0 | 40 | 100.7 | 1 | 6 | 1 | 0 | 0 | 0 | 1 | 79.8658 | 2.806667 | -0.2085417
1732 | TiO2 | 228.3 | -10.7 | 0 | 60 | 87.19 | 1 | 6 | 1 | 0 | 0 | 0 | 1 | 79.8658 | 2.806667 | -0.2085417
1733 | TiO2 | 228.3 | -10.7 | 0 | 80 | 112.04 | 1 | 6 | 1 | 0 | 0 | 0 | 1 | 79.8658 | 2.806667 | -0.2085417
1734 | TiO2 | 228.3 | -10.7 | 0 | 100 | 102.01 | 1 | 6 | 1 | 0 | 0 | 0 | 1 | 79.8658 | 2.806667 | -0.2085417
1735 | TiO2 | 228.3 | -10.7 | 0 | 120 | 102.01 | 1 | 6 | 1 | 0 | 0 | 0 | 1 | 79.8658 | 2.806667 | -0.2085417
1736 | TiO2 | 228.3 | -10.7 | 0 | 150 | 91.11 | 1 | 6 | 1 | 0 | 0 | 0 | 1 | 79.8658 | 2.806667 | -0.2085417
1737 | TiO2 | 228.3 | -10.7 | 0 | 0 | 100 | 1 | 3 | 1 | 0 | 0 | 0 | 1 | 79.8658 | 2.806667 | -0.2085417
1738 | TiO2 | 228.3 | -10.7 | 0 | 20 | 94.7398 | 1 | 3 | 1 | 0 | 0 | 0 | 1 | 79.8658 | 2.806667 | -0.2085417
1739 | TiO2 | 228.3 | -10.7 | 0 | 40 | 81.3114 | 1 | 3 | 1 | 0 | 0 | 0 | 1 | 79.8658 | 2.806667 | -0.2085417
1740 | TiO2 | 228.3 | -10.7 | 0 | 60 | 98.524 | 1 | 3 | 1 | 0 | 0 | 0 | 1 | 79.8658 | 2.806667 | -0.2085417
1741 | TiO2 | 228.3 | -10.7 | 0 | 80 | 83.0282 | 1 | 3 | 1 | 0 | 0 | 0 | 1 | 79.8658 | 2.806667 | -0.2085417
1742 | TiO2 | 228.3 | -10.7 | 0 | 100 | 118.14 | 1 | 3 | 1 | 0 | 0 | 0 | 1 | 79.8658 | 2.806667 | -0.2085417
1743 | TiO2 | 228.3 | -10.7 | 0 | 120 | 116.4 | 1 | 3 | 1 | 0 | 0 | 0 | 1 | 79.8658 | 2.806667 | -0.2085417
1744 | TiO2 | 228.3 | -10.7 | 0 | 150 | 116.4 | 1 | 3 | 1 | 0 | 0 | 0 | 1 | 79.8658 | 2.806667 | -0.2085417
1745 | TiO2 | 228.3 | -10.7 | 0 | 0 | 100 | 1 | 24 | 1 | 0 | 0 | 0 | 1 | 79.8658 | 2.806667 | -0.2085417
1746 | TiO2 | 228.3 | -10.7 | 0 | 20 | 105.5 | 1 | 24 | 1 | 0 | 0 | 0 | 1 | 79.8658 | 2.806667 | -0.2085417
1747 | TiO2 | 228.3 | -10.7 | 0 | 40 | 95.67 | 1 | 24 | 1 | 0 | 0 | 0 | 1 | 79.8658 | 2.806667 | -0.2085417
1748 | TiO2 | 228.3 | -10.7 | 0 | 60 | 102.71 | 1 | 24 | 1 | 0 | 0 | 0 | 1 | 79.8658 | 2.806667 | -0.2085417
1749 | TiO2 | 228.3 | -10.7 | 0 | 80 | 106.58 | 1 | 24 | 1 | 0 | 0 | 0 | 1 | 79.8658 | 2.806667 | -0.2085417
1750 | TiO2 | 228.3 | -10.7 | 0 | 100 | 99.89 | 1 | 24 | 1 | 0 | 0 | 0 | 1 | 79.8658 | 2.806667 | -0.2085417
1751 | TiO2 | 228.3 | -10.7 | 0 | 120 | 114.67 | 1 | 24 | 1 | 0 | 0 | 0 | 1 | 79.8658 | 2.806667 | -0.2085417
1752 | TiO2 | 228.3 | -10.7 | 0 | 150 | 119.59 | 1 | 24 | 1 | 0 | 0 | 0 | 1 | 79.8658 | 2.806667 | -0.2085417
1753 | TiO2 | 228.3 | -10.7 | 0 | 0 | 100 | 1 | 6 | 1 | 0 | 0 | 0 | 1 | 79.8658 | 2.806667 | -0.2085417
1754 | TiO2 | 228.3 | -10.7 | 0 | 20 | 93.91 | 1 | 6 | 1 | 0 | 0 | 0 | 1 | 79.8658 | 2.806667 | -0.2085417
1755 | TiO2 | 228.3 | -10.7 | 0 | 40 | 92.16 | 1 | 6 | 1 | 0 | 0 | 0 | 1 | 79.8658 | 2.806667 | -0.2085417
1756 | TiO2 | 228.3 | -10.7 | 0 | 60 | 95.67 | 1 | 6 | 1 | 0 | 0 | 0 | 1 | 79.8658 | 2.806667 | -0.2085417
1757 | TiO2 | 228.3 | -10.7 | 0 | 80 | 90.05 | 1 | 6 | 1 | 0 | 0 | 0 | 1 | 79.8658 | 2.806667 | -0.2085417
1758 | TiO2 | 228.3 | -10.7 | 0 | 100 | 88.29 | 1 | 6 | 1 | 0 | 0 | 0 | 1 | 79.8658 | 2.806667 | -0.2085417
1759 | TiO2 | 228.3 | -10.7 | 0 | 120 | 103.06 | 1 | 6 | 1 | 0 | 0 | 0 | 1 | 79.8658 | 2.806667 | -0.2085417
1760 | TiO2 | 228.3 | -10.7 | 0 | 150 | 90.75 | 1 | 6 | 1 | 0 | 0 | 0 | 1 | 79.8658 | 2.806667 | -0.2085417
1761 | TiO2 | 228.3 | -10.7 | 0 | 0 | 100 | 1 | 3 | 1 | 0 | 0 | 0 | 1 | 79.8658 | 2.806667 | -0.2085417
1762 | TiO2 | 228.3 | -10.7 | 0 | 20 | 107.9 | 1 | 3 | 1 | 0 | 0 | 0 | 1 | 79.8658 | 2.806667 | -0.2085417
1763 | TiO2 | 228.3 | -10.7 | 0 | 40 | 101.6 | 1 | 3 | 1 | 0 | 0 | 0 | 1 | 79.8658 | 2.806667 | -0.2085417
1764 | TiO2 | 228.3 | -10.7 | 0 | 60 | 105.1 | 1 | 3 | 1 | 0 | 0 | 0 | 1 | 79.8658 | 2.806667 | -0.2085417
1765 | TiO2 | 228.3 | -10.7 | 0 | 80 | 103.06 | 1 | 3 | 1 | 0 | 0 | 0 | 1 | 79.8658 | 2.806667 | -0.2085417
1766 | TiO2 | 228.3 | -10.7 | 0 | 100 | 94.97 | 1 | 3 | 1 | 0 | 0 | 0 | 1 | 79.8658 | 2.806667 | -0.2085417
1767 | TiO2 | 228.3 | -10.7 | 0 | 120 | 95.32 | 1 | 3 | 1 | 0 | 0 | 0 | 1 | 79.8658 | 2.806667 | -0.2085417
1768 | TiO2 | 228.3 | -10.7 | 0 | 150 | 97.78 | 1 | 3 | 1 | 0 | 0 | 0 | 1 | 79.8658 | 2.806667 | -0.2085417
1769 | TiO2 | 74 | -9.42 | 0 | 0 | 96.1027 | 1 | 24 | 1 | 0 | 0 | 0 | 1 | 79.8658 | 2.806667 | -0.2085417
1770 | TiO2 | 74 | -9.42 | 0 | 150 | 80.5606 | 1 | 24 | 1 | 0 | 0 | 0 | 1 | 79.8658 | 2.806667 | -0.2085417
1771 | TiO2 | 74 | -9.42 | 0 | 0 | 96.5641 | 1 | 24 | 1 | 0 | 0 | 0 | 1 | 79.8658 | 2.806667 | -0.2085417
1772 | TiO2 | 74 | -9.42 | 0 | 150 | 96.0304 | 1 | 24 | 1 | 0 | 0 | 0 | 1 | 79.8658 | 2.806667 | -0.2085417
1773 | TiO2 | 74 | -9.42 | 0 | 0 | 94.1623 | 1 | 24 | 1 | 0 | 0 | 0 | 1 | 79.8658 | 2.806667 | -0.2085417
1774 | TiO2 | 74 | -9.42 | 0 | 150 | 75.8821 | 1 | 24 | 1 | 0 | 0 | 0 | 1 | 79.8658 | 2.806667 | -0.2085417
1775 | TiO2 | 74 | -9.42 | 0 | 0 | 94.7795 | 1 | 24 | 1 | 0 | 0 | 0 | 1 | 79.8658 | 2.806667 | -0.2085417
1776 | TiO2 | 74 | -9.42 | 0 | 150 | 79.0703 | 1 | 24 | 1 | 0 | 0 | 0 | 1 | 79.8658 | 2.806667 | -0.2085417
1777 | TiO2 | 74 | -9.42 | 0 | 0 | 93.757 | 1 | 24 | 1 | 0 | 0 | 0 | 1 | 79.8658 | 2.806667 | -0.2085417
1778 | TiO2 | 74 | -9.42 | 0 | 150 | 79.0703 | 1 | 24 | 1 | 0 | 0 | 0 | 1 | 79.8658 | 2.806667 | -0.2085417
1779 | TiO2 | 74 | -9.42 | 0 | 0 | 95.6434 | 1 | 24 | 1 | 0 | 0 | 0 | 1 | 79.8658 | 2.806667 | -0.2085417
1780 | TiO2 | 74 | -9.42 | 0 | 150 | 94.7002 | 1 | 24 | 1 | 0 | 0 | 0 | 1 | 79.8658 | 2.806667 | -0.2085417
1781 | TiO2 | 133 | -9.42 | 0 | 0 | 93.757 | 1 | 24 | 1 | 0 | 0 | 0 | 1 | 79.8658 | 2.806667 | -0.2085417
1782 | TiO2 | 133 | -9.42 | 0 | 150 | 59.1287 | 1 | 24 | 1 | 0 | 0 | 0 | 1 | 79.8658 | 2.806667 | -0.2085417
1783 | TiO2 | 133 | -9.42 | 0 | 0 | 95.6434 | 1 | 24 | 1 | 0 | 0 | 0 | 1 | 79.8658 | 2.806667 | -0.2085417
1784 | TiO2 | 133 | -9.42 | 0 | 150 | 93.2046 | 1 | 24 | 1 | 0 | 0 | 0 | 1 | 79.8658 | 2.806667 | -0.2085417
1785 | TiO2 | 327 | -9.42 | 0 | 0 | 93.757 | 1 | 24 | 1 | 0 | 0 | 0 | 1 | 79.8658 | 2.806667 | -0.2085417
1786 | TiO2 | 327 | -9.42 | 0 | 0 | 95.6434 | 1 | 24 | 1 | 0 | 0 | 0 | 1 | 79.8658 | 2.806667 | -0.2085417
1787 | TiO2 | 322.3 | -25.27 | 0 | 0 | 90.4 | 1 | 24 | 1 | 0 | 0 | 0 | 1 | 79.8658 | 2.806667 | -0.2085417
1788 | TiO2 | 322.3 | -25.27 | 0 | 1 | 91.1 | 1 | 24 | 1 | 0 | 0 | 0 | 1 | 79.8658 | 2.806667 | -0.2085417
1789 | TiO2 | 322.3 | -25.27 | 0 | 5 | 92.6 | 1 | 24 | 1 | 0 | 0 | 0 | 1 | 79.8658 | 2.806667 | -0.2085417
1790 | TiO2 | 322.3 | -25.27 | 0 | 10 | 89.6 | 1 | 24 | 1 | 0 | 0 | 0 | 1 | 79.8658 | 2.806667 | -0.2085417
1791 | TiO2 | 322.3 | -25.27 | 0 | 0 | 92.6 | 1 | 12 | 1 | 0 | 0 | 0 | 1 | 79.8658 | 2.806667 | -0.2085417
1792 | TiO2 | 322.3 | -25.27 | 0 | 1 | 93.9 | 1 | 12 | 1 | 0 | 0 | 0 | 1 | 79.8658 | 2.806667 | -0.2085417
1793 | TiO2 | 322.3 | -25.27 | 0 | 5 | 92.2 | 1 | 12 | 1 | 0 | 0 | 0 | 1 | 79.8658 | 2.806667 | -0.2085417
1794 | TiO2 | 322.3 | -25.27 | 0 | 10 | 92.5 | 1 | 12 | 1 | 0 | 0 | 0 | 1 | 79.8658 | 2.806667 | -0.2085417
1795 | TiO2 | 322.3 | -25.27 | 0 | 0 | 96.2 | 1 | 6 | 1 | 0 | 0 | 0 | 1 | 79.8658 | 2.806667 | -0.2085417
1796 | TiO2 | 322.3 | -25.27 | 0 | 1 | 97.3 | 1 | 6 | 1 | 0 | 0 | 0 | 1 | 79.8658 | 2.806667 | -0.2085417
1797 | TiO2 | 322.3 | -25.27 | 0 | 5 | 89.4 | 1 | 6 | 1 | 0 | 0 | 0 | 1 | 79.8658 | 2.806667 | -0.2085417
1798 | TiO2 | 322.3 | -25.27 | 0 | 10 | 91.5 | 1 | 6 | 1 | 0 | 0 | 0 | 1 | 79.8658 | 2.806667 | -0.2085417
1799 | TiO2 | 365 | -13 | 0 | 0 | 100.7463 | 1 | 48 | 0 | 0 | 0 | 0 | 1 | 79.8658 | 2.806667 | -0.2085417
1800 | TiO2 | 365 | -13 | 0 | 10 | 79.7761 | 1 | 48 | 0 | 0 | 0 | 0 | 1 | 79.8658 | 2.806667 | -0.2085417
1801 | TiO2 | 365 | -13 | 0 | 100 | 58.6567 | 1 | 48 | 0 | 0 | 0 | 0 | 1 | 79.8658 | 2.806667 | -0.2085417
1802 | TiO2 | 365 | -13 | 0 | 0 | 100.7463 | 1 | 24 | 0 | 0 | 0 | 0 | 1 | 79.8658 | 2.806667 | -0.2085417
1803 | TiO2 | 365 | -13 | 0 | 10 | 83.1343 | 1 | 24 | 0 | 0 | 0 | 0 | 1 | 79.8658 | 2.806667 | -0.2085417
1804 | TiO2 | 365 | -13 | 0 | 100 | 59.2537 | 1 | 24 | 0 | 0 | 0 | 0 | 1 | 79.8658 | 2.806667 | -0.2085417
1805 | TiO2 | 420 | -12 | 0 | 0 | 100.7463 | 1 | 48 | 0 | 0 | 0 | 0 | 1 | 79.8658 | 2.806667 | -0.2085417
1806 | TiO2 | 420 | -12 | 0 | 10 | 68.1343 | 1 | 48 | 0 | 0 | 0 | 0 | 1 | 79.8658 | 2.806667 | -0.2085417
1807 | TiO2 | 420 | -12 | 0 | 100 | 38.0597 | 1 | 48 | 0 | 0 | 0 | 0 | 1 | 79.8658 | 2.806667 | -0.2085417
1808 | TiO2 | 420 | -12 | 0 | 0 | 100.7463 | 1 | 24 | 0 | 0 | 0 | 0 | 1 | 79.8658 | 2.806667 | -0.2085417
1809 | TiO2 | 420 | -12 | 0 | 10 | 70.8955 | 1 | 24 | 0 | 0 | 0 | 0 | 1 | 79.8658 | 2.806667 | -0.2085417
1810 | TiO2 | 420 | -12 | 0 | 100 | 40.6716 | 1 | 24 | 0 | 0 | 0 | 0 | 1 | 79.8658 | 2.806667 | -0.2085417
1811 | TiO2 | 400 | -12 | 0 | 0 | 100.7463 | 1 | 48 | 0 | 0 | 0 | 0 | 1 | 79.8658 | 2.806667 | -0.2085417
1812 | TiO2 | 400 | -12 | 0 | 10 | 78.5821 | 1 | 48 | 0 | 0 | 0 | 0 | 1 | 79.8658 | 2.806667 | -0.2085417
1813 | TiO2 | 400 | -12 | 0 | 100 | 45.5224 | 1 | 48 | 0 | 0 | 0 | 0 | 1 | 79.8658 | 2.806667 | -0.2085417
1814 | TiO2 | 400 | -12 | 0 | 0 | 100.7463 | 1 | 24 | 0 | 0 | 0 | 0 | 1 | 79.8658 | 2.806667 | -0.2085417
1815 | TiO2 | 400 | -12 | 0 | 10 | 77.3881 | 1 | 24 | 0 | 0 | 0 | 0 | 1 | 79.8658 | 2.806667 | -0.2085417
1816 | TiO2 | 400 | -12 | 0 | 100 | 48.4328 | 1 | 24 | 0 | 0 | 0 | 0 | 1 | 79.8658 | 2.806667 | -0.2085417
1817 | TiO2 | 460 | -12 | 0 | 0 | 100.7463 | 1 | 48 | 0 | 0 | 0 | 0 | 1 | 79.8658 | 2.806667 | -0.2085417
1818 | TiO2 | 460 | -12 | 0 | 10 | 79.9254 | 1 | 48 | 0 | 0 | 0 | 0 | 1 | 79.8658 | 2.806667 | -0.2085417
1819 | TiO2 | 460 | -12 | 0 | 100 | 48.2836 | 1 | 48 | 0 | 0 | 0 | 0 | 1 | 79.8658 | 2.806667 | -0.2085417
1820 | TiO2 | 707 | -12.1 | 0 | 0 | 100 | 1 | 24 | 1 | 0 | 0 | 0 | 1 | 79.8658 | 2.806667 | -0.2085417
1821 | TiO2 | 707 | -12.1 | 0 | 10 | 99.27102057 | 1 | 24 | 1 | 0 | 0 | 0 | 1 | 79.8658 | 2.806667 | -0.2085417
1822 | TiO2 | 707 | -12.1 | 0 | 30 | 100 | 1 | 24 | 1 | 0 | 0 | 0 | 1 | 79.8658 | 2.806667 | -0.2085417
1823 | TiO2 | 707 | -12.1 | 0 | 100 | 96.7845017 | 1 | 24 | 1 | 0 | 0 | 0 | 1 | 79.8658 | 2.806667 | -0.2085417
1824 | TiO2 | 707 | -12.1 | 0 | 300 | 79.74835231 | 1 | 24 | 1 | 0 | 0 | 0 | 1 | 79.8658 | 2.806667 | -0.2085417
1825 | TiO2 | 504.5 | -11 | 0 | 0 | 100 | 1 | 24 | 1 | 0 | 0 | 0 | 1 | 79.8658 | 2.806667 | -0.2085417
1826 | TiO2 | 461.44 | -11 | 0 | 10 | 94.68656716 | 1 | 24 | 1 | 0 | 0 | 0 | 1 | 79.8658 | 2.806667 | -0.2085417
1827 | TiO2 | 406.2 | -11 | 0 | 30 | 91.30348259 | 1 | 24 | 1 | 0 | 0 | 0 | 1 | 79.8658 | 2.806667 | -0.2085417
1828 | TiO2 | 545 | -11 | 0 | 100 | 96.75621891 | 1 | 24 | 1 | 0 | 0 | 0 | 1 | 79.8658 | 2.806667 | -0.2085417
1829 | TiO2 | 529 | -11 | 0 | 300 | 84.50746269 | 1 | 24 | 1 | 0 | 0 | 0 | 1 | 79.8658 | 2.806667 | -0.2085417
1830 | TiO2 | 338 | -7.7 | 0 | 0 | 100 | 1 | 24 | 0 | 0 | 0 | 0 | 1 | 79.8658 | 2.806667 | -0.2085417
1831 | TiO2 | 338 | -7.7 | 0 | 10 | 107.9472843 | 1 | 24 | 0 | 0 | 0 | 0 | 1 | 79.8658 | 2.806667 | -0.2085417
1832 | TiO2 | 338 | -7.7 | 0 | 30 | 116.9728435 | 1 | 24 | 0 | 0 | 0 | 0 | 1 | 79.8658 | 2.806667 | -0.2085417
1833 | TiO2 | 338 | -7.7 | 0 | 100 | 106.8590256 | 1 | 24 | 0 | 0 | 0 | 0 | 1 | 79.8658 | 2.806667 | -0.2085417
1834 | TiO2 | 338 | -7.7 | 0 | 300 | 99.68051118 | 1 | 24 | 0 | 0 | 0 | 0 | 1 | 79.8658 | 2.806667 | -0.2085417
1835 | TiO2 | 262 | -5.7 | 0 | 0 | 100 | 1 | 24 | 0 | 0 | 0 | 0 | 1 | 79.8658 | 2.806667 | -0.2085417
1836 | TiO2 | 262 | -5.7 | 0 | 10 | 103.9594111 | 1 | 24 | 0 | 0 | 0 | 0 | 1 | 79.8658 | 2.806667 | -0.2085417
1837 | TiO2 | 262 | -5.7 | 0 | 30 | 95.68245125 | 1 | 24 | 0 | 0 | 0 | 0 | 1 | 79.8658 | 2.806667 | -0.2085417
1838 | TiO2 | 262 | -5.7 | 0 | 100 | 104.6756864 | 1 | 24 | 0 | 0 | 0 | 0 | 1 | 79.8658 | 2.806667 | -0.2085417
1839 | TiO2 | 262 | -5.7 | 0 | 300 | 91.0465579 | 1 | 24 | 0 | 0 | 0 | 0 | 1 | 79.8658 | 2.806667 | -0.2085417
1840 | TiO2 | 300.624 | -35.5 | 0 | 0 | 101.5761 | 1 | 72 | 1 | 0 | 0 | 0 | 1 | 79.8658 | 2.806667 | -0.2085417
1841 | TiO2 | 322.6 | -35.5 | 0 | 6.25 | 76.5942 | 1 | 72 | 1 | 0 | 0 | 0 | 1 | 79.8658 | 2.806667 | -0.2085417
1842 | TiO2 | 325.424 | -35.5 | 0 | 12.5 | 82.4275 | 1 | 72 | 1 | 0 | 0 | 0 | 1 | 79.8658 | 2.806667 | -0.2085417
1843 | TiO2 | 498.4 | -35.5 | 0 | 25 | 76.721 | 1 | 72 | 1 | 0 | 0 | 0 | 1 | 79.8658 | 2.806667 | -0.2085417
1844 | TiO2 | 105.284 | -35.5 | 0 | 50 | 73.2971 | 1 | 72 | 1 | 0 | 0 | 0 | 1 | 79.8658 | 2.806667 | -0.2085417
1845 | TiO2 | 479 | -35.5 | 0 | 0 | 100.7394 | 1 | 12 | 1 | 0 | 0 | 0 | 1 | 79.8658 | 2.806667 | -0.2085417
1846 | TiO2 | 534 | -35.5 | 0 | 6.25 | 97.40288 | 1 | 12 | 1 | 0 | 0 | 0 | 1 | 79.8658 | 2.806667 | -0.2085417
1847 | TiO2 | 500.5 | -35.5 | 0 | 12.5 | 105.284 | 1 | 12 | 1 | 0 | 0 | 0 | 1 | 79.8658 | 2.806667 | -0.2085417
1848 | TiO2 | 353.9 | -35.5 | 0 | 25 | 106.9252 | 1 | 12 | 1 | 0 | 0 | 0 | 1 | 79.8658 | 2.806667 | -0.2085417
1849 | TiO2 | 111.76 | -35.5 | 0 | 50 | 101.6231 | 1 | 12 | 1 | 0 | 0 | 0 | 1 | 79.8658 | 2.806667 | -0.2085417
1850 | TiO2 | 312.2 | -30.8 | 0 | 0 | 101.5761 | 1 | 72 | 1 | 0 | 0 | 0 | 1 | 79.8658 | 2.806667 | -0.2085417
1851 | TiO2 | 324.6 | -30.8 | 0 | 6.25 | 91.4312 | 1 | 72 | 1 | 0 | 0 | 0 | 1 | 79.8658 | 2.806667 | -0.2085417
1852 | TiO2 | 324.6 | -30.8 | 0 | 12.5 | 89.2754 | 1 | 72 | 1 | 0 | 0 | 0 | 1 | 79.8658 | 2.806667 | -0.2085417
1853 | TiO2 | 110.86 | -30.8 | 0 | 25 | 90.7971 | 1 | 72 | 1 | 0 | 0 | 0 | 1 | 79.8658 | 2.806667 | -0.2085417
1854 | TiO2 | 116.86 | -30.8 | 0 | 50 | 81.9837 | 1 | 72 | 1 | 0 | 0 | 0 | 1 | 79.8658 | 2.806667 | -0.2085417
1855 | TiO2 | 479 | -30.8 | 0 | 0 | 100.9919 | 1 | 12 | 1 | 0 | 0 | 0 | 1 | 79.8658 | 2.806667 | -0.2085417
1856 | TiO2 | 191.9 | -30.8 | 0 | 6.25 | 119.4229 | 1 | 12 | 1 | 0 | 0 | 0 | 1 | 79.8658 | 2.806667 | -0.2085417
1857 | TiO2 | 191.9 | -30.8 | 0 | 12.5 | 117.4031 | 1 | 12 | 1 | 0 | 0 | 0 | 1 | 79.8658 | 2.806667 | -0.2085417
1858 | TiO2 | 257.2 | -30.8 | 0 | 25 | 111.7538 | 1 | 12 | 1 | 0 | 0 | 0 | 1 | 79.8658 | 2.806667 | -0.2085417
1859 | TiO2 | 111.76 | -30.8 | 0 | 50 | 99.5401 | 1 | 12 | 1 | 0 | 0 | 0 | 1 | 79.8658 | 2.806667 | -0.2085417
1860 | TiO2 | 1054 | -40.8 | 0 | 0 | 101.7029 | 1 | 72 | 1 | 0 | 0 | 0 | 1 | 79.8658 | 2.806667 | -0.2085417
1861 | TiO2 | 1054 | -40.8 | 0 | 6.25 | 68.4783 | 1 | 72 | 1 | 0 | 0 | 0 | 1 | 79.8658 | 2.806667 | -0.2085417
1862 | TiO2 | 1054 | -40.8 | 0 | 12.5 | 57.6993 | 1 | 72 | 1 | 0 | 0 | 0 | 1 | 79.8658 | 2.806667 | -0.2085417
1863 | TiO2 | 1054 | -40.8 | 0 | 25 | 51.6123 | 1 | 72 | 1 | 0 | 0 | 0 | 1 | 79.8658 | 2.806667 | -0.2085417
1864 | TiO2 | 1054 | -40.8 | 0 | 50 | 44.5109 | 1 | 72 | 1 | 0 | 0 | 0 | 1 | 79.8658 | 2.806667 | -0.2085417
1865 | TiO2 | 1054 | -40.8 | 0 | 0 | 100.8656 | 1 | 12 | 1 | 0 | 0 | 0 | 1 | 79.8658 | 2.806667 | -0.2085417
1866 | TiO2 | 1054 | -40.8 | 0 | 6.25 | 102.3805 | 1 | 12 | 1 | 0 | 0 | 0 | 1 | 79.8658 | 2.806667 | -0.2085417
1867 | TiO2 | 1054 | -40.8 | 0 | 12.5 | 90.2615 | 1 | 12 | 1 | 0 | 0 | 0 | 1 | 79.8658 | 2.806667 | -0.2085417
1868 | TiO2 | 1054 | -40.8 | 0 | 25 | 88.1154 | 1 | 12 | 1 | 0 | 0 | 0 | 1 | 79.8658 | 2.806667 | -0.2085417
1869 | TiO2 | 1054 | -40.8 | 0 | 50 | 80.5095 | 1 | 12 | 1 | 0 | 0 | 0 | 1 | 79.8658 | 2.806667 | -0.2085417
1870 | TiO2 | 460 | -12 | 0 | 0 | 100.7463 | 1 | 24 | 0 | 0 | 0 | 0 | 1 | 79.8658 | 2.806667 | -0.2085417
1871 | TiO2 | 460 | -12 | 0 | 10 | 78.6567 | 1 | 24 | 0 | 0 | 0 | 0 | 1 | 79.8658 | 2.806667 | -0.2085417
1872 | TiO2 | 460 | -12 | 0 | 100 | 44.3284 | 1 | 24 | 0 | 0 | 0 | 0 | 1 | 79.8658 | 2.806667 | -0.2085417
1873 | TiO2 | 303 | -25.3 | 0 | 0.1 | 102.5502 | 1 | 24 | 1 | 0 | 0 | 0 | 1 | 79.8658 | 2.806667 | -0.2085417
1874 | TiO2 | 303 | -25.3 | 0 | 1 | 87.8069 | 1 | 24 | 1 | 0 | 0 | 0 | 1 | 79.8658 | 2.806667 | -0.2085417
1875 | TiO2 | 303 | -25.3 | 0 | 10 | 71.2139 | 1 | 24 | 1 | 0 | 0 | 0 | 1 | 79.8658 | 2.806667 | -0.2085417
1876 | TiO2 | 303 | -25.3 | 0 | 0.1 | 79.6464 | 1 | 24 | 1 | 0 | 0 | 0 | 1 | 79.8658 | 2.806667 | -0.2085417
1877 | TiO2 | 303 | -25.3 | 0 | 1 | 73.7708 | 1 | 24 | 1 | 0 | 0 | 0 | 1 | 79.8658 | 2.806667 | -0.2085417
1878 | TiO2 | 303 | -25.3 | 0 | 10 | 75.6749 | 1 | 24 | 1 | 0 | 0 | 0 | 1 | 79.8658 | 2.806667 | -0.2085417
1879 | TiO2 | 308 | -25.3 | 0 | 0.1 | 107.3156 | 1 | 24 | 1 | 0 | 0 | 0 | 1 | 79.8658 | 2.806667 | -0.2085417
1880 | TiO2 | 308 | -25.3 | 0 | 1 | 116.3194 | 1 | 24 | 1 | 0 | 0 | 0 | 1 | 79.8658 | 2.806667 | -0.2085417
1881 | TiO2 | 308 | -25.3 | 0 | 10 | 90.5247 | 1 | 24 | 1 | 0 | 0 | 0 | 1 | 79.8658 | 2.806667 | -0.2085417
1882 | TiO2 | 308 | -25.3 | 0 | 100 | 116.8061 | 1 | 24 | 1 | 0 | 0 | 0 | 1 | 79.8658 | 2.806667 | -0.2085417
1883 | TiO2 | 308 | -25.3 | 0 | 0.1 | 100.0152 | 1 | 24 | 1 | 0 | 0 | 0 | 1 | 79.8658 | 2.806667 | -0.2085417
1884 | TiO2 | 308 | -25.3 | 0 | 1 | 86.1445 | 1 | 24 | 1 | 0 | 0 | 0 | 1 | 79.8658 | 2.806667 | -0.2085417
1885 | TiO2 | 308 | -25.3 | 0 | 10 | 86.0837 | 1 | 24 | 1 | 0 | 0 | 0 | 1 | 79.8658 | 2.806667 | -0.2085417
1886 | TiO2 | 308 | -25.3 | 0 | 100 | 106.5856 | 1 | 24 | 1 | 0 | 0 | 0 | 1 | 79.8658 | 2.806667 | -0.2085417
1887 | TiO2 | 303 | -25.3 | 0 | 0.1 | 103.6437 | 1 | 48 | 1 | 0 | 0 | 0 | 1 | 79.8658 | 2.806667 | -0.2085417
1888 | TiO2 | 303 | -25.3 | 0 | 1 | 99.1734 | 1 | 48 | 1 | 0 | 0 | 0 | 1 | 79.8658 | 2.806667 | -0.2085417
1889 | TiO2 | 303 | -25.3 | 0 | 10 | 104.3185 | 1 | 48 | 1 | 0 | 0 | 0 | 1 | 79.8658 | 2.806667 | -0.2085417
1890 | TiO2 | 303 | -25.3 | 0 | 100 | 83.3333 | 1 | 48 | 1 | 0 | 0 | 0 | 1 | 79.8658 | 2.806667 | -0.2085417
1891 | TiO2 | 303 | -25.3 | 0 | 0.1 | 93.8597 | 1 | 24 | 1 | 0 | 0 | 0 | 1 | 79.8658 | 2.806667 | -0.2085417
1892 | TiO2 | 303 | -25.3 | 0 | 1 | 90.2159 | 1 | 24 | 1 | 0 | 0 | 0 | 1 | 79.8658 | 2.806667 | -0.2085417
1893 | TiO2 | 303 | -25.3 | 0 | 10 | 101.9568 | 1 | 24 | 1 | 0 | 0 | 0 | 1 | 79.8658 | 2.806667 | -0.2085417
1894 | TiO2 | 308 | -25.3 | 0 | 0.1 | 106.0908 | 1 | 48 | 1 | 0 | 0 | 0 | 1 | 79.8658 | 2.806667 | -0.2085417
1895 | TiO2 | 308 | -25.3 | 0 | 1 | 101.839 | 1 | 48 | 1 | 0 | 0 | 0 | 1 | 79.8658 | 2.806667 | -0.2085417
1896 | TiO2 | 308 | -25.3 | 0 | 10 | 103.9649 | 1 | 48 | 1 | 0 | 0 | 0 | 1 | 79.8658 | 2.806667 | -0.2085417
1897 | TiO2 | 308 | -25.3 | 0 | 100 | 65.96122 | 1 | 48 | 1 | 0 | 0 | 0 | 1 | 79.8658 | 2.806667 | -0.2085417
1898 | TiO2 | 308 | -25.3 | 0 | 0.1 | 116.2139 | 1 | 24 | 1 | 0 | 0 | 0 | 1 | 79.8658 | 2.806667 | -0.2085417
1899 | TiO2 | 308 | -25.3 | 0 | 1 | 91.4122 | 1 | 24 | 1 | 0 | 0 | 0 | 1 | 79.8658 | 2.806667 | -0.2085417
1900 | TiO2 | 308 | -25.3 | 0 | 10 | 93.0319 | 1 | 24 | 1 | 0 | 0 | 0 | 1 | 79.8658 | 2.806667 | -0.2085417
1901 | TiO2 | 308 | -25.3 | 0 | 100 | 105.9895 | 1 | 24 | 1 | 0 | 0 | 0 | 1 | 79.8658 | 2.806667 | -0.2085417
1902 | ZnO | 310 | 32.7 | 0 | 0.001 | 93.5233 | 1 | 24 | 1 | 0 | 0 | 0 | 1 | 81.4084 | 2.545 | -0.095
1903 | ZnO | 310 | 32.7 | 0 | 0.01 | 98.7047 | 1 | 24 | 1 | 0 | 0 | 0 | 1 | 81.4084 | 2.545 | -0.095
1904 | ZnO | 310 | 32.7 | 0 | 0.1 | 97.4093 | 1 | 24 | 1 | 0 | 0 | 0 | 1 | 81.4084 | 2.545 | -0.095
1905 | ZnO | 310 | 32.7 | 0 | 1 | 97.9275 | 1 | 24 | 1 | 0 | 0 | 0 | 1 | 81.4084 | 2.545 | -0.095
1906 | ZnO | 310 | 32.7 | 0 | 5 | 72.2798 | 1 | 24 | 1 | 0 | 0 | 0 | 1 | 81.4084 | 2.545 | -0.095
1907 | ZnO | 310 | 32.7 | 0 | 10 | 62.4352 | 1 | 24 | 1 | 0 | 0 | 0 | 1 | 81.4084 | 2.545 | -0.095
1908 | ZnO | 310 | 32.7 | 0 | 20 | 43.7824 | 1 | 24 | 1 | 0 | 0 | 0 | 1 | 81.4084 | 2.545 | -0.095
1909 | ZnO | 310 | 32.7 | 0 | 50 | 28.7565 | 1 | 24 | 1 | 0 | 0 | 0 | 1 | 81.4084 | 2.545 | -0.095
1910 | ZnO | 310 | 32.7 | 0 | 100 | 22.5389 | 1 | 24 | 1 | 0 | 0 | 0 | 1 | 81.4084 | 2.545 | -0.095
1911 | ZnO | 310 | 32.7 | 0 | 0.001 | 96.1039 | 1 | 12 | 1 | 0 | 0 | 0 | 1 | 81.4084 | 2.545 | -0.095
1912 | ZnO | 310 | 32.7 | 0 | 0.01 | 98.1818 | 1 | 12 | 1 | 0 | 0 | 0 | 1 | 81.4084 | 2.545 | -0.095
1913 | ZnO | 310 | 32.7 | 0 | 0.1 | 101.039 | 1 | 12 | 1 | 0 | 0 | 0 | 1 | 81.4084 | 2.545 | -0.095
1914 | ZnO | 310 | 32.7 | 0 | 1 | 99.2208 | 1 | 12 | 1 | 0 | 0 | 0 | 1 | 81.4084 | 2.545 | -0.095
1915 | ZnO | 310 | 32.7 | 0 | 5 | 92.7273 | 1 | 12 | 1 | 0 | 0 | 0 | 1 | 81.4084 | 2.545 | -0.095
1916 | ZnO | 310 | 32.7 | 0 | 10 | 75.3247 | 1 | 12 | 1 | 0 | 0 | 0 | 1 | 81.4084 | 2.545 | -0.095
1917 | ZnO | 310 | 32.7 | 0 | 20 | 64.1558 | 1 | 12 | 1 | 0 | 0 | 0 | 1 | 81.4084 | 2.545 | -0.095
1918 | ZnO | 310 | 32.7 | 0 | 50 | 36.6234 | 1 | 12 | 1 | 0 | 0 | 0 | 1 | 81.4084 | 2.545 | -0.095
1919 | ZnO | 310 | 32.7 | 0 | 100 | 33.5065 | 1 | 12 | 1 | 0 | 0 | 0 | 1 | 81.4084 | 2.545 | -0.095
1920 | ZnO | 360 | -10 | 0 | 10 | 105.62 | 1 | 24 | 1 | 0 | 0 | 0 | 1 | 81.4084 | 2.545 | -0.095
1921 | ZnO | 360 | -10 | 0 | 20 | 108.74 | 1 | 24 | 1 | 0 | 0 | 0 | 1 | 81.4084 | 2.545 | -0.095
1922 | ZnO | 360 | -10 | 0 | 30 | 36.16 | 1 | 24 | 1 | 0 | 0 | 0 | 1 | 81.4084 | 2.545 | -0.095
1923 | ZnO | 360 | -10 | 0 | 50 | 27.54 | 1 | 24 | 1 | 0 | 0 | 0 | 1 | 81.4084 | 2.545 | -0.095
1924 | ZnO | 360 | -10 | 0 | 80 | 30.17 | 1 | 24 | 1 | 0 | 0 | 0 | 1 | 81.4084 | 2.545 | -0.095
1925 | ZnO | 500 | -9 | 0 | 10 | 92.69 | 1 | 24 | 1 | 0 | 0 | 0 | 1 | 81.4084 | 2.545 | -0.095
1926 | ZnO | 500 | -9 | 0 | 20 | 106.1 | 1 | 24 | 1 | 0 | 0 | 0 | 1 | 81.4084 | 2.545 | -0.095
1927 | ZnO | 500 | -9 | 0 | 30 | 52.93 | 1 | 24 | 1 | 0 | 0 | 0 | 1 | 81.4084 | 2.545 | -0.095
1928 | ZnO | 500 | -9 | 0 | 50 | 28.26 | 1 | 24 | 1 | 0 | 0 | 0 | 1 | 81.4084 | 2.545 | -0.095
1929 | ZnO | 500 | -9 | 0 | 80 | 29.46 | 1 | 24 | 1 | 0 | 0 | 0 | 1 | 81.4084 | 2.545 | -0.095
1930 | ZnO | 360 | -10 | 0 | 10 | 100 | 1 | 24 | 1 | 0 | 0 | 0 | 1 | 81.4084 | 2.545 | -0.095
1931 | ZnO | 360 | -10 | 0 | 20 | 98.12 | 1 | 24 | 1 | 0 | 0 | 0 | 1 | 81.4084 | 2.545 | -0.095
1932 | ZnO | 360 | -10 | 0 | 30 | 20.14 | 1 | 24 | 1 | 0 | 0 | 0 | 1 | 81.4084 | 2.545 | -0.095
1933 | ZnO | 360 | -10 | 0 | 50 | 26.304 | 1 | 24 | 1 | 0 | 0 | 0 | 1 | 81.4084 | 2.545 | -0.095
1934 | ZnO | 360 | -10 | 0 | 80 | 2.877 | 1 | 24 | 1 | 0 | 0 | 0 | 1 | 81.4084 | 2.545 | -0.095
1935 | ZnO | 500 | -9 | 0 | 10 | 106.76 | 1 | 24 | 1 | 0 | 0 | 0 | 1 | 81.4084 | 2.545 | -0.095
1936 | ZnO | 500 | -9 | 0 | 20 | 101.58 | 1 | 24 | 1 | 0 | 0 | 0 | 1 | 81.4084 | 2.545 | -0.095
1937 | ZnO | 500 | -9 | 0 | 30 | 26.76 | 1 | 24 | 1 | 0 | 0 | 0 | 1 | 81.4084 | 2.545 | -0.095
1938 | ZnO | 500 | -9 | 0 | 50 | 1.438 | 1 | 24 | 1 | 0 | 0 | 0 | 1 | 81.4084 | 2.545 | -0.095
1939 | ZnO | 500 | -9 | 0 | 80 | 1.35 | 1 | 24 | 1 | 0 | 0 | 0 | 1 | 81.4084 | 2.545 | -0.095
1940 | ZnO | 329 | -9.3 | 0 | 0 | 100 | 1 | 24 | 1 | 0 | 0 | 0 | 1 | 81.4084 | 2.545 | -0.095
1941 | ZnO | 329 | -9.3 | 0 | 5 | 97.2081 | 1 | 24 | 1 | 0 | 0 | 0 | 1 | 81.4084 | 2.545 | -0.095
1942 | ZnO | 329 | -9.3 | 0 | 10 | 99.3638 | 1 | 24 | 1 | 0 | 0 | 0 | 1 | 81.4084 | 2.545 | -0.095
1943 | ZnO | 329 | -9.3 | 0 | 20 | 79.7573 | 1 | 24 | 1 | 0 | 0 | 0 | 1 | 81.4084 | 2.545 | -0.095
1944 | ZnO | 329 | -9.3 | 0 | 40 | 31.6136 | 1 | 24 | 1 | 0 | 0 | 0 | 1 | 81.4084 | 2.545 | -0.095
1945 | ZnO | 329 | -9.3 | 0 | 80 | 15.2919 | 1 | 24 | 1 | 0 | 0 | 0 | 1 | 81.4084 | 2.545 | -0.095
1946 | ZnO | 320 | -7.5 | 0 | 0 | 100 | 1 | 24 | 1 | 0 | 0 | 0 | 1 | 81.4084 | 2.545 | -0.095
1947 | ZnO | 320 | -7.5 | 0 | 5 | 99.0558 | 1 | 24 | 1 | 0 | 0 | 0 | 1 | 81.4084 | 2.545 | -0.095
1948 | ZnO | 320 | -7.5 | 0 | 10 | 91.6649 | 1 | 24 | 1 | 0 | 0 | 0 | 1 | 81.4084 | 2.545 | -0.095
1949 | ZnO | 320 | -7.5 | 0 | 20 | 38.9018 | 1 | 24 | 1 | 0 | 0 | 0 | 1 | 81.4084 | 2.545 | -0.095
1950 | ZnO | 320 | -7.5 | 0 | 40 | 23.9147 | 1 | 24 | 1 | 0 | 0 | 0 | 1 | 81.4084 | 2.545 | -0.095
1951 | ZnO | 320 | -7.5 | 0 | 80 | 10.8779 | 1 | 24 | 1 | 0 | 0 | 0 | 1 | 81.4084 | 2.545 | -0.095
1952 | ZnO | 936 | -2.4 | 0 | 0 | 100 | 1 | 24 | 1 | 0 | 0 | 0 | 1 | 81.4084 | 2.545 | -0.095
1953 | ZnO | 936 | -2.4 | 0 | 5 | 97.6187 | 1 | 24 | 1 | 0 | 0 | 0 | 1 | 81.4084 | 2.545 | -0.095
1954 | ZnO | 936 | -2.4 | 0 | 10 | 81.297 | 1 | 24 | 1 | 0 | 0 | 0 | 1 | 81.4084 | 2.545 | -0.095
1955 | ZnO | 936 | -2.4 | 0 | 20 | 23.4014 | 1 | 24 | 1 | 0 | 0 | 0 | 1 | 81.4084 | 2.545 | -0.095
1956 | ZnO | 936 | -2.4 | 0 | 40 | 9.8514 | 1 | 24 | 1 | 0 | 0 | 0 | 1 | 81.4084 | 2.545 | -0.095
1957 | ZnO | 936 | -2.4 | 0 | 80 | 10.9805 | 1 | 24 | 1 | 0 | 0 | 0 | 1 | 81.4084 | 2.545 | -0.095
1958 | ZnO | 273.4 | -11.7 | 0 | 0 | 100.2654 | 1 | 48 | 1 | 0 | 0 | 0 | 1 | 81.4084 | 2.545 | -0.095
1959 | ZnO | 273.4 | -11.7 | 0 | 10 | 96.4053 | 1 | 48 | 1 | 0 | 0 | 0 | 1 | 81.4084 | 2.545 | -0.095
1960 | ZnO | 273.4 | -11.7 | 0 | 15 | 100.5549 | 1 | 48 | 1 | 0 | 0 | 0 | 1 | 81.4084 | 2.545 | -0.095
1961 | ZnO | 273.4 | -11.7 | 0 | 20 | 82.0748 | 1 | 48 | 1 | 0 | 0 | 0 | 1 | 81.4084 | 2.545 | -0.095
1962 | ZnO | 273.4 | -11.7 | 0 | 25 | 63.3293 | 1 | 48 | 1 | 0 | 0 | 0 | 1 | 81.4084 | 2.545 | -0.095
1963 | ZnO | 273.4 | -11.7 | 0 | 30 | 60.0724 | 1 | 48 | 1 | 0 | 0 | 0 | 1 | 81.4084 | 2.545 | -0.095
1964 | ZnO | 273.4 | -11.7 | 0 | 35 | 59.6381 | 1 | 48 | 1 | 0 | 0 | 0 | 1 | 81.4084 | 2.545 | -0.095
1965 | ZnO | 273.4 | -11.7 | 0 | 40 | 63.9807 | 1 | 48 | 1 | 0 | 0 | 0 | 1 | 81.4084 | 2.545 | -0.095
1966 | ZnO | 273.4 | -11.7 | 0 | 80 | 55.6333 | 1 | 48 | 1 | 0 | 0 | 0 | 1 | 81.4084 | 2.545 | -0.095
1967 | ZnO | 273.4 | -11.7 | 0 | 0 | 100.4584 | 1 | 24 | 1 | 0 | 0 | 0 | 1 | 81.4084 | 2.545 | -0.095
1968 | ZnO | 273.4 | -11.7 | 0 | 10 | 105.4524 | 1 | 24 | 1 | 0 | 0 | 0 | 1 | 81.4084 | 2.545 | -0.095
1969 | ZnO | 273.4 | -11.7 | 0 | 15 | 100.6755 | 1 | 24 | 1 | 0 | 0 | 0 | 1 | 81.4084 | 2.545 | -0.095
1970 | ZnO | 273.4 | -11.7 | 0 | 20 | 93.2207 | 1 | 24 | 1 | 0 | 0 | 0 | 1 | 81.4084 | 2.545 | -0.095
1971 | ZnO | 273.4 | -11.7 | 0 | 25 | 75.8987 | 1 | 24 | 1 | 0 | 0 | 0 | 1 | 81.4084 | 2.545 | -0.095
1972 | ZnO | 273.4 | -11.7 | 0 | 30 | 71.2666 | 1 | 24 | 1 | 0 | 0 | 0 | 1 | 81.4084 | 2.545 | -0.095
1973 | ZnO | 273.4 | -11.7 | 0 | 35 | 69.5296 | 1 | 24 | 1 | 0 | 0 | 0 | 1 | 81.4084 | 2.545 | -0.095
1974 | ZnO | 273.4 | -11.7 | 0 | 40 | 69.9156 | 1 | 24 | 1 | 0 | 0 | 0 | 1 | 81.4084 | 2.545 | -0.095
1975 | ZnO | 273.4 | -11.7 | 0 | 80 | 49.9397 | 1 | 24 | 1 | 0 | 0 | 0 | 1 | 81.4084 | 2.545 | -0.095
1976 | ZnO | 273.4 | -11.7 | 0 | 0 | 100.6514 | 1 | 6 | 1 | 0 | 0 | 0 | 1 | 81.4084 | 2.545 | -0.095
1977 | ZnO | 273.4 | -11.7 | 0 | 10 | 104.994 | 1 | 6 | 1 | 0 | 0 | 0 | 1 | 81.4084 | 2.545 | -0.095
1978 | ZnO | 273.4 | -11.7 | 0 | 15 | 101.0374 | 1 | 6 | 1 | 0 | 0 | 0 | 1 | 81.4084 | 2.545 | -0.095
1979 | ZnO | 273.4 | -11.7 | 0 | 20 | 105.38 | 1 | 6 | 1 | 0 | 0 | 0 | 1 | 81.4084 | 2.545 | -0.095
1980 | ZnO | 273.4 | -11.7 | 0 | 25 | 76.6224 | 1 | 6 | 1 | 0 | 0 | 0 | 1 | 81.4084 | 2.545 | -0.095
1981 | ZnO | 273.4 | -11.7 | 0 | 30 | 59.8311 | 1 | 6 | 1 | 0 | 0 | 0 | 1 | 81.4084 | 2.545 | -0.095
1982 | ZnO | 273.4 | -11.7 | 0 | 35 | 55.9711 | 1 | 6 | 1 | 0 | 0 | 0 | 1 | 81.4084 | 2.545 | -0.095
1983 | ZnO | 273.4 | -11.7 | 0 | 40 | 53.6309 | 1 | 6 | 1 | 0 | 0 | 0 | 1 | 81.4084 | 2.545 | -0.095
1984 | ZnO | 273.4 | -11.7 | 0 | 80 | 60.2171 | 1 | 6 | 1 | 0 | 0 | 0 | 1 | 81.4084 | 2.545 | -0.095
1985 | ZnO | 273.4 | -11.7 | 0 | 0 | 100.5066 | 1 | 3 | 1 | 0 | 0 | 0 | 1 | 81.4084 | 2.545 | -0.095
1986 | ZnO | 273.4 | -11.7 | 0 | 10 | 101.9783 | 1 | 3 | 1 | 0 | 0 | 0 | 1 | 81.4084 | 2.545 | -0.095
1987 | ZnO | 273.4 | -11.7 | 0 | 15 | 92.5694 | 1 | 3 | 1 | 0 | 0 | 0 | 1 | 81.4084 | 2.545 | -0.095
1988 | ZnO | 273.4 | -11.7 | 0 | 20 | 86.4897 | 1 | 3 | 1 | 0 | 0 | 0 | 1 | 81.4084 | 2.545 | -0.095
1989 | ZnO | 273.4 | -11.7 | 0 | 25 | 64.994 | 1 | 3 | 1 | 0 | 0 | 0 | 1 | 81.4084 | 2.545 | -0.095
1990 | ZnO | 273.4 | -11.7 | 0 | 30 | 57.0808 | 1 | 3 | 1 | 0 | 0 | 0 | 1 | 81.4084 | 2.545 | -0.095
1991 | ZnO | 273.4 | -11.7 | 0 | 35 | 57.0326 | 1 | 3 | 1 | 0 | 0 | 0 | 1 | 81.4084 | 2.545 | -0.095
1992 | ZnO | 273.4 | -11.7 | 0 | 40 | 50.2292 | 1 | 3 | 1 | 0 | 0 | 0 | 1 | 81.4084 | 2.545 | -0.095
1993 | ZnO | 273.4 | -11.7 | 0 | 80 | 61.7732 | 1 | 3 | 1 | 0 | 0 | 0 | 1 | 81.4084 | 2.545 | -0.095
1994 | ZnO | 273.4 | -11.7 | 0 | 0 | 100.1351 | 1 | 48 | 1 | 0 | 0 | 0 | 1 | 81.4084 | 2.545 | -0.095
1995 | ZnO | 273.4 | -11.7 | 0 | 10 | 77.2072 | 1 | 48 | 1 | 0 | 0 | 0 | 1 | 81.4084 | 2.545 | -0.095
1996 | ZnO | 273.4 | -11.7 | 0 | 15 | 71.6667 | 1 | 48 | 1 | 0 | 0 | 0 | 1 | 81.4084 | 2.545 | -0.095
1997 | ZnO | 273.4 | -11.7 | 0 | 20 | 55.8446 | 1 | 48 | 1 | 0 | 0 | 0 | 1 | 81.4084 | 2.545 | -0.095
1998 | ZnO | 273.4 | -11.7 | 0 | 25 | 9.8311 | 1 | 48 | 1 | 0 | 0 | 0 | 1 | 81.4084 | 2.545 | -0.095
1999 | ZnO | 273.4 | -11.7 | 0 | 30 | 8.5811 | 1 | 48 | 1 | 0 | 0 | 0 | 1 | 81.4084 | 2.545 | -0.095
2000 | ZnO | 273.4 | -11.7 | 0 | 35 | 7.2973 | 1 | 48 | 1 | 0 | 0 | 0 | 1 | 81.4084 | 2.545 | -0.095
2001 | ZnO | 273.4 | -11.7 | 0 | 40 | 7.0721 | 1 | 48 | 1 | 0 | 0 | 0 | 1 | 81.4084 | 2.545 | -0.095
2002 | ZnO | 273.4 | -11.7 | 0 | 0 | 100.1126 | 1 | 24 | 1 | 0 | 0 | 0 | 1 | 81.4084 | 2.545 | -0.095
2003 | ZnO | 273.4 | -11.7 | 0 | 10 | 79.8649 | 1 | 24 | 1 | 0 | 0 | 0 | 1 | 81.4084 | 2.545 | -0.095
2004 | ZnO | 273.4 | -11.7 | 0 | 15 | 80.4054 | 1 | 24 | 1 | 0 | 0 | 0 | 1 | 81.4084 | 2.545 | -0.095
2005 | ZnO | 273.4 | -11.7 | 0 | 20 | 73.0405 | 1 | 24 | 1 | 0 | 0 | 0 | 1 | 81.4084 | 2.545 | -0.095
2006 | ZnO | 273.4 | -11.7 | 0 | 25 | 15.1351 | 1 | 24 | 1 | 0 | 0 | 0 | 1 | 81.4084 | 2.545 | -0.095
2007 | ZnO | 273.4 | -11.7 | 0 | 30 | 11.7568 | 1 | 24 | 1 | 0 | 0 | 0 | 1 | 81.4084 | 2.545 | -0.095
2008 | ZnO | 273.4 | -11.7 | 0 | 35 | 9.7973 | 1 | 24 | 1 | 0 | 0 | 0 | 1 | 81.4084 | 2.545 | -0.095
2009 | ZnO | 273.4 | -11.7 | 0 | 40 | 8.8514 | 1 | 24 | 1 | 0 | 0 | 0 | 1 | 81.4084 | 2.545 | -0.095
2010 | ZnO | 273.4 | -11.7 | 0 | 80 | 47.97916 | 1 | 24 | 1 | 0 | 0 | 0 | 1 | 81.4084 | 2.545 | -0.095
2011 | ZnO | 273.4 | -11.7 | 0 | 0 | 100.2027 | 1 | 6 | 1 | 0 | 0 | 0 | 1 | 81.4084 | 2.545 | -0.095
2012 | ZnO | 273.4 | -11.7 | 0 | 10 | 95.6081 | 1 | 6 | 1 | 0 | 0 | 0 | 1 | 81.4084 | 2.545 | -0.095
2013 | ZnO | 273.4 | -11.7 | 0 | 15 | 86.2162 | 1 | 6 | 1 | 0 | 0 | 0 | 1 | 81.4084 | 2.545 | -0.095
2014 | ZnO | 273.4 | -11.7 | 0 | 20 | 81.0811 | 1 | 6 | 1 | 0 | 0 | 0 | 1 | 81.4084 | 2.545 | -0.095
2015 | ZnO | 273.4 | -11.7 | 0 | 25 | 72.3649 | 1 | 6 | 1 | 0 | 0 | 0 | 1 | 81.4084 | 2.545 | -0.095
2016 | ZnO | 273.4 | -11.7 | 0 | 30 | 68.0405 | 1 | 6 | 1 | 0 | 0 | 0 | 1 | 81.4084 | 2.545 | -0.095
2017 | ZnO | 273.4 | -11.7 | 0 | 35 | 60.7432 | 1 | 6 | 1 | 0 | 0 | 0 | 1 | 81.4084 | 2.545 | -0.095
2018 | ZnO | 273.4 | -11.7 | 0 | 40 | 56.6892 | 1 | 6 | 1 | 0 | 0 | 0 | 1 | 81.4084 | 2.545 | -0.095
2019 | ZnO | 273.4 | -11.7 | 0 | 80 | 30 | 1 | 6 | 1 | 0 | 0 | 0 | 1 | 81.4084 | 2.545 | -0.095
2020 | ZnO | 273.4 | -11.7 | 0 | 0 | 100.2703 | 1 | 3 | 1 | 0 | 0 | 0 | 1 | 81.4084 | 2.545 | -0.095
2021 | ZnO | 273.4 | -11.7 | 0 | 10 | 97.3649 | 1 | 3 | 1 | 0 | 0 | 0 | 1 | 81.4084 | 2.545 | -0.095
2022 | ZnO | 273.4 | -11.7 | 0 | 15 | 90.8784 | 1 | 3 | 1 | 0 | 0 | 0 | 1 | 81.4084 | 2.545 | -0.095
2023 | ZnO | 273.4 | -11.7 | 0 | 20 | 89.6622 | 1 | 3 | 1 | 0 | 0 | 0 | 1 | 81.4084 | 2.545 | -0.095
2024 | ZnO | 273.4 | -11.7 | 0 | 25 | 76.8018 | 1 | 3 | 1 | 0 | 0 | 0 | 1 | 81.4084 | 2.545 | -0.095
2025 | ZnO | 273.4 | -11.7 | 0 | 30 | 71.036 | 1 | 3 | 1 | 0 | 0 | 0 | 1 | 81.4084 | 2.545 | -0.095
2026 | ZnO | 273.4 | -11.7 | 0 | 35 | 64.6396 | 1 | 3 | 1 | 0 | 0 | 0 | 1 | 81.4084 | 2.545 | -0.095
2027 | ZnO | 273.4 | -11.7 | 0 | 40 | 61.6667 | 1 | 3 | 1 | 0 | 0 | 0 | 1 | 81.4084 | 2.545 | -0.095
2028 | ZnO | 273.4 | -11.7 | 0 | 80 | 48.2432 | 1 | 3 | 1 | 0 | 0 | 0 | 1 | 81.4084 | 2.545 | -0.095
2029 | ZnO | 687 | 31.3 | 0 | 0 | 101.5007 | 1 | 72 | 1 | 0 | 0 | 0 | 1 | 81.4084 | 2.545 | -0.095
2030 | ZnO | 687 | 31.3 | 0 | 1.56 | 91.678 | 1 | 72 | 1 | 0 | 0 | 0 | 1 | 81.4084 | 2.545 | -0.095
2031 | ZnO | 687 | 31.3 | 0 | 3.13 | 87.4215 | 1 | 72 | 1 | 0 | 0 | 0 | 1 | 81.4084 | 2.545 | -0.095
2032 | ZnO | 687 | 31.3 | 0 | 6.25 | 67.94 | 1 | 72 | 1 | 0 | 0 | 0 | 1 | 81.4084 | 2.545 | -0.095
2033 | ZnO | 687 | 31.3 | 0 | 12.5 | 4.7476 | 1 | 72 | 1 | 0 | 0 | 0 | 1 | 81.4084 | 2.545 | -0.095
2034 | ZnO | 6.87 | 31.3 | 0 | 25 | 2.292 | 1 | 72 | 1 | 0 | 0 | 0 | 1 | 81.4084 | 2.545 | -0.095
2035 | ZnO | 687 | 31.3 | 0 | 50 | 7.367 | 1 | 72 | 1 | 0 | 0 | 0 | 1 | 81.4084 | 2.545 | -0.095
2036 | ZnO | 687 | 31.3 | 0 | 0 | 101.3115 | 1 | 24 | 1 | 0 | 0 | 0 | 1 | 81.4084 | 2.545 | -0.095
2037 | ZnO | 687 | 31.3 | 0 | 1.56 | 98.0328 | 1 | 24 | 1 | 0 | 0 | 0 | 1 | 81.4084 | 2.545 | -0.095
2038 | ZnO | 687 | 31.3 | 0 | 3.13 | 86.7213 | 1 | 24 | 1 | 0 | 0 | 0 | 1 | 81.4084 | 2.545 | -0.095
2039 | ZnO | 687 | 31.3 | 0 | 6.25 | 78.8525 | 1 | 24 | 1 | 0 | 0 | 0 | 1 | 81.4084 | 2.545 | -0.095
2040 | ZnO | 687 | 31.3 | 0 | 12.5 | 25.082 | 1 | 24 | 1 | 0 | 0 | 0 | 1 | 81.4084 | 2.545 | -0.095
2041 | ZnO | 687 | 31.3 | 0 | 25 | 5.2459 | 1 | 24 | 1 | 0 | 0 | 0 | 1 | 81.4084 | 2.545 | -0.095
2042 | ZnO | 687 | 31.3 | 0 | 50 | 8.6066 | 1 | 24 | 1 | 0 | 0 | 0 | 1 | 81.4084 | 2.545 | -0.095
2043 | ZnO | 687 | 31.3 | 0 | 0 | 101.3115 | 1 | 12 | 1 | 0 | 0 | 0 | 1 | 81.4084 | 2.545 | -0.095
2044 | ZnO | 687 | 31.3 | 0 | 1.56 | 111.3115 | 1 | 12 | 1 | 0 | 0 | 0 | 1 | 81.4084 | 2.545 | -0.095
2045 | ZnO | 687 | 31.3 | 0 | 3.13 | 91.3115 | 1 | 12 | 1 | 0 | 0 | 0 | 1 | 81.4084 | 2.545 | -0.095
2046 | ZnO | 687 | 31.3 | 0 | 6.25 | 88.0328 | 1 | 12 | 1 | 0 | 0 | 0 | 1 | 81.4084 | 2.545 | -0.095
2047 | ZnO | 687 | 31.3 | 0 | 12.5 | 89.0164 | 1 | 12 | 1 | 0 | 0 | 0 | 1 | 81.4084 | 2.545 | -0.095
2048 | ZnO | 687 | 31.3 | 0 | 25 | 55.9016 | 1 | 12 | 1 | 0 | 0 | 0 | 1 | 81.4084 | 2.545 | -0.095
2049 | ZnO | 687 | 31.3 | 0 | 50 | 51.9672 | 1 | 12 | 1 | 0 | 0 | 0 | 1 | 81.4084 | 2.545 | -0.095
2050 | ZnO | 640 | 29.4 | 0 | 0 | 101.337 | 1 | 72 | 1 | 0 | 0 | 0 | 1 | 81.4084 | 2.545 | -0.095
2051 | ZnO | 640 | 29.4 | 0 | 1.56 | 85.457 | 1 | 72 | 1 | 0 | 0 | 0 | 1 | 81.4084 | 2.545 | -0.095
2052 | ZnO | 640 | 29.4 | 0 | 3.13 | 83.8199 | 1 | 72 | 1 | 0 | 0 | 0 | 1 | 81.4084 | 2.545 | -0.095
2053 | ZnO | 640 | 29.4 | 0 | 6.25 | 64.0109 | 1 | 72 | 1 | 0 | 0 | 0 | 1 | 81.4084 | 2.545 | -0.095
2054 | ZnO | 640 | 29.4 | 0 | 12.5 | 2.4557 | 1 | 72 | 1 | 0 | 0 | 0 | 1 | 81.4084 | 2.545 | -0.095
2055 | ZnO | 640 | 29.4 | 0 | 25 | 1.9645 | 1 | 72 | 1 | 0 | 0 | 0 | 1 | 81.4084 | 2.545 | -0.095
2056 | ZnO | 640 | 29.4 | 0 | 50 | 4.2565 | 1 | 72 | 1 | 0 | 0 | 0 | 1 | 81.4084 | 2.545 | -0.095
2057 | ZnO | 640 | 29.4 | 0 | 0 | 101.3115 | 1 | 24 | 1 | 0 | 0 | 0 | 1 | 81.4084 | 2.545 | -0.095
2058 | ZnO | 640 | 29.4 | 0 | 1.56 | 99.1803 | 1 | 24 | 1 | 0 | 0 | 0 | 1 | 81.4084 | 2.545 | -0.095
2059 | ZnO | 640 | 29.4 | 0 | 3.13 | 88.6885 | 1 | 24 | 1 | 0 | 0 | 0 | 1 | 81.4084 | 2.545 | -0.095
2060 | ZnO | 640 | 29.4 | 0 | 6.25 | 81.4754 | 1 | 24 | 1 | 0 | 0 | 0 | 1 | 81.4084 | 2.545 | -0.095
2061 | ZnO | 640 | 29.4 | 0 | 12.5 | 17.8688 | 1 | 24 | 1 | 0 | 0 | 0 | 1 | 81.4084 | 2.545 | -0.095
2062 | ZnO | 640 | 29.4 | 0 | 25 | 4.7541 | 1 | 24 | 1 | 0 | 0 | 0 | 1 | 81.4084 | 2.545 | -0.095
2063 | ZnO | 640 | 29.4 | 0 | 50 | 4.4262 | 1 | 24 | 1 | 0 | 0 | 0 | 1 | 81.4084 | 2.545 | -0.095
2064 | ZnO | 640 | 29.4 | 0 | 0 | 101.1475 | 1 | 12 | 1 | 0 | 0 | 0 | 1 | 81.4084 | 2.545 | -0.095
2065 | ZnO | 640 | 29.4 | 0 | 1.56 | 111.2295 | 1 | 12 | 1 | 0 | 0 | 0 | 1 | 81.4084 | 2.545 | -0.095
2066 | ZnO | 640 | 29.4 | 0 | 3.13 | 106.3115 | 1 | 12 | 1 | 0 | 0 | 0 | 1 | 81.4084 | 2.545 | -0.095
2067 | ZnO | 640 | 29.4 | 0 | 6.25 | 106.5574 | 1 | 12 | 1 | 0 | 0 | 0 | 1 | 81.4084 | 2.545 | -0.095
2068 | ZnO | 640 | 29.4 | 0 | 12.5 | 73.4426 | 1 | 12 | 1 | 0 | 0 | 0 | 1 | 81.4084 | 2.545 | -0.095
2069 | ZnO | 640 | 29.4 | 0 | 25 | 55.6557 | 1 | 12 | 1 | 0 | 0 | 0 | 1 | 81.4084 | 2.545 | -0.095
2070 | ZnO | 640 | 29.4 | 0 | 50 | 54.5902 | 1 | 12 | 1 | 0 | 0 | 0 | 1 | 81.4084 | 2.545 | -0.095
2071 | ZnO | 795 | 27.4 | 0 | 0 | 101.4501 | 1 | 72 | 1 | 0 | 0 | 0 | 1 | 81.4084 | 2.545 | -0.095
2072 | ZnO | 795 | 27.4 | 0 | 1.56 | 78.3037 | 1 | 72 | 1 | 0 | 0 | 0 | 1 | 81.4084 | 2.545 | -0.095
2073 | ZnO | 795 | 27.4 | 0 | 3.13 | 68.7825 | 1 | 72 | 1 | 0 | 0 | 0 | 1 | 81.4084 | 2.545 | -0.095
2074 | ZnO | 795 | 27.4 | 0 | 6.25 | 58.6046 | 1 | 72 | 1 | 0 | 0 | 0 | 1 | 81.4084 | 2.545 | -0.095
2075 | ZnO | 795 | 27.4 | 0 | 12.5 | 34.6375 | 1 | 72 | 1 | 0 | 0 | 0 | 1 | 81.4084 | 2.545 | -0.095
2076 | ZnO | 795 | 27.4 | 0 | 25 | 1.4364 | 1 | 72 | 1 | 0 | 0 | 0 | 1 | 81.4084 | 2.545 | -0.095
2077 | ZnO | 795 | 27.4 | 0 | 50 | 3.2832 | 1 | 72 | 1 | 0 | 0 | 0 | 1 | 81.4084 | 2.545 | -0.095
2078 | ZnO | 795 | 27.4 | 0 | 0 | 101.6644 | 1 | 24 | 1 | 0 | 0 | 0 | 1 | 81.4084 | 2.545 | -0.095
2079 | ZnO | 795 | 27.4 | 0 | 1.56 | 99.3724 | 1 | 24 | 1 | 0 | 0 | 0 | 1 | 81.4084 | 2.545 | -0.095
2080 | ZnO | 795 | 27.4 | 0 | 3.13 | 90.8595 | 1 | 24 | 1 | 0 | 0 | 0 | 1 | 81.4084 | 2.545 | -0.095
2081 | ZnO | 795 | 27.4 | 0 | 6.25 | 78.7449 | 1 | 24 | 1 | 0 | 0 | 0 | 1 | 81.4084 | 2.545 | -0.095
2082 | ZnO | 795 | 27.4 | 0 | 12.5 | 63.8472 | 1 | 24 | 1 | 0 | 0 | 0 | 1 | 81.4084 | 2.545 | -0.095
2083 | ZnO | 795 | 27.4 | 0 | 25 | 15.5525 | 1 | 24 | 1 | 0 | 0 | 0 | 1 | 81.4084 | 2.545 | -0.095
2084 | ZnO | 795 | 27.4 | 0 | 50 | 2.292 | 1 | 24 | 1 | 0 | 0 | 0 | 1 | 81.4084 | 2.545 | -0.095
2085 | ZnO | 795 | 27.4 | 0 | 0 | 100.9756 | 1 | 12 | 1 | 0 | 0 | 0 | 1 | 81.4084 | 2.545 | -0.095
2086 | ZnO | 795 | 27.4 | 0 | 1.56 | 99.8374 | 1 | 12 | 1 | 0 | 0 | 0 | 1 | 81.4084 | 2.545 | -0.095
2087 | ZnO | 795 | 27.4 | 0 | 3.13 | 84.878 | 1 | 12 | 1 | 0 | 0 | 0 | 1 | 81.4084 | 2.545 | -0.095
2088 | ZnO | 795 | 27.4 | 0 | 6.25 | 84.065 | 1 | 12 | 1 | 0 | 0 | 0 | 1 | 81.4084 | 2.545 | -0.095
2089 | ZnO | 795 | 27.4 | 0 | 12.5 | 79.187 | 1 | 12 | 1 | 0 | 0 | 0 | 1 | 81.4084 | 2.545 | -0.095
2090 | ZnO | 795 | 27.4 | 0 | 25 | 35.6098 | 1 | 12 | 1 | 0 | 0 | 0 | 1 | 81.4084 | 2.545 | -0.095
2091 | ZnO | 795 | 27.4 | 0 | 50 | 21.626 | 1 | 12 | 1 | 0 | 0 | 0 | 1 | 81.4084 | 2.545 | -0.095
2092 | ZnO | 1093 | 21.6 | 0 | 0 | 102.2896 | 1 | 72 | 1 | 0 | 0 | 0 | 1 | 81.4084 | 2.545 | -0.095
2093 | ZnO | 1093 | 21.6 | 0 | 1.56 | 80.6069 | 1 | 72 | 1 | 0 | 0 | 0 | 1 | 81.4084 | 2.545 | -0.095
2094 | ZnO | 1093 | 21.6 | 0 | 3.13 | 72 | 1 | 72 | 1 | 0 | 0 | 0 | 1 | 81.4084 | 2.545 | -0.095
2095 | ZnO | 1093 | 21.6 | 0 | 6.25 | 69.3517 | 1 | 72 | 1 | 0 | 0 | 0 | 1 | 81.4084 | 2.545 | -0.095
2096 | ZnO | 1093 | 21.6 | 0 | 12.5 | 11.7517 | 1 | 72 | 1 | 0 | 0 | 0 | 1 | 81.4084 | 2.545 | -0.095
2097 | ZnO | 1093 | 21.6 | 0 | 25 | 3.5586 | 1 | 72 | 1 | 0 | 0 | 0 | 1 | 81.4084 | 2.545 | -0.095
2098 | ZnO | 1093 | 21.6 | 0 | 50 | 4.3035 | 1 | 72 | 1 | 0 | 0 | 0 | 1 | 81.4084 | 2.545 | -0.095
2099 | ZnO | 1093 | 21.6 | 0 | 0 | 101.4433 | 1 | 24 | 1 | 0 | 0 | 0 | 1 | 81.4084 | 2.545 | -0.095
2100 | ZnO | 1093 | 21.6 | 0 | 1.56 | 88.0825 | 1 | 24 | 1 | 0 | 0 | 0 | 1 | 81.4084 | 2.545 | -0.095
2101 | ZnO | 1093 | 21.6 | 0 | 3.13 | 80.6598 | 1 | 24 | 1 | 0 | 0 | 0 | 1 | 81.4084 | 2.545 | -0.095
2102 | ZnO | 1093 | 21.6 | 0 | 6.25 | 79.4227 | 1 | 24 | 1 | 0 | 0 | 0 | 1 | 81.4084 | 2.545 | -0.095
2103 | ZnO | 1093 | 21.6 | 0 | 12.5 | 76.4536 | 1 | 24 | 1 | 0 | 0 | 0 | 1 | 81.4084 | 2.545 | -0.095
2104 | ZnO | 1093 | 21.6 | 0 | 25 | 45.2784 | 1 | 24 | 1 | 0 | 0 | 0 | 1 | 81.4084 | 2.545 | -0.095
2105 | ZnO | 1093 | 21.6 | 0 | 50 | 6.6804 | 1 | 24 | 1 | 0 | 0 | 0 | 1 | 81.4084 | 2.545 | -0.095
2106 | ZnO | 1093 | 21.6 | 0 | 0 | 100.8197 | 1 | 12 | 1 | 0 | 0 | 0 | 1 | 81.4084 | 2.545 | -0.095
2107 | ZnO | 1093 | 21.6 | 0 | 1.56 | 102.2951 | 1 | 12 | 1 | 0 | 0 | 0 | 1 | 81.4084 | 2.545 | -0.095
2108 | ZnO | 1093 | 21.6 | 0 | 3.13 | 93.4426 | 1 | 12 | 1 | 0 | 0 | 0 | 1 | 81.4084 | 2.545 | -0.095
2109 | ZnO | 1093 | 21.6 | 0 | 6.25 | 94.918 | 1 | 12 | 1 | 0 | 0 | 0 | 1 | 81.4084 | 2.545 | -0.095
2110 | ZnO | 1093 | 21.6 | 0 | 12.5 | 98.1148 | 1 | 12 | 1 | 0 | 0 | 0 | 1 | 81.4084 | 2.545 | -0.095
2111 | ZnO | 1093 | 21.6 | 0 | 25 | 55.8197 | 1 | 12 | 1 | 0 | 0 | 0 | 1 | 81.4084 | 2.545 | -0.095
2112 | ZnO | 1093 | 21.6 | 0 | 50 | 24.3443 | 1 | 12 | 1 | 0 | 0 | 0 | 1 | 81.4084 | 2.545 | -0.095
2113 | ZnO | 295.5 | -41.6 | 0 | 0.1 | 99.3899 | 1 | 24 | 1 | 0 | 0 | 0 | 1 | 81.4084 | 2.545 | -0.095
2114 | ZnO | 295.5 | -41.6 | 0 | 10 | 16.6812 | 1 | 24 | 1 | 0 | 0 | 0 | 1 | 81.4084 | 2.545 | -0.095
2115 | ZnO | 295.5 | -41.6 | 0 | 100 | 15.3939 | 1 | 24 | 1 | 0 | 0 | 0 | 1 | 81.4084 | 2.545 | -0.095
2116 | ZnO | 295.5 | -41.6 | 0 | 0.1 | 83.9423 | 1 | 24 | 1 | 0 | 0 | 0 | 1 | 81.4084 | 2.545 | -0.095
2117 | ZnO | 295.5 | -41.6 | 0 | 10 | 26.3359 | 1 | 24 | 1 | 0 | 0 | 0 | 1 | 81.4084 | 2.545 | -0.095
2118 | ZnO | 295.5 | -41.6 | 0 | 100 | 18.6121 | 1 | 24 | 1 | 0 | 0 | 0 | 1 | 81.4084 | 2.545 | -0.095
2119 | ZnO | 236 | -41.6 | 0 | 0.1 | 111.7895 | 1 | 24 | 1 | 0 | 0 | 0 | 1 | 81.4084 | 2.545 | -0.095
2120 | ZnO | 236 | -41.6 | 0 | 1 | 109.2632 | 1 | 24 | 1 | 0 | 0 | 0 | 1 | 81.4084 | 2.545 | -0.095
2121 | ZnO | 236 | -41.6 | 0 | 0.1 | 87.2481 | 1 | 24 | 1 | 0 | 0 | 0 | 1 | 81.4084 | 2.545 | -0.095
2122 | ZnO | 236 | -41.6 | 0 | 1 | 65.2331 | 1 | 24 | 1 | 0 | 0 | 0 | 1 | 81.4084 | 2.545 | -0.095
2123 | ZnO | 295.5 | -41.6 | 0 | 0.1 | 114.2285 | 1 | 48 | 1 | 0 | 0 | 0 | 1 | 81.4084 | 2.545 | -0.095
2124 | ZnO | 295.5 | -41.6 | 0 | 1 | 107.8156 | 1 | 48 | 1 | 0 | 0 | 0 | 1 | 81.4084 | 2.545 | -0.095
2125 | ZnO | 295.5 | -41.6 | 0 | 10 | 3.3066 | 1 | 48 | 1 | 0 | 0 | 0 | 1 | 81.4084 | 2.545 | -0.095
2126 | ZnO | 295.5 | -41.6 | 0 | 100 | 4.8096 | 1 | 48 | 1 | 0 | 0 | 0 | 1 | 81.4084 | 2.545 | -0.095
2127 | ZnO | 295.5 | -41.6 | 0 | 0.1 | 102.2712 | 1 | 24 | 1 | 0 | 0 | 0 | 1 | 81.4084 | 2.545 | -0.095
2128 | ZnO | 295.5 | -41.6 | 0 | 10 | 2.004 | 1 | 24 | 1 | 0 | 0 | 0 | 1 | 81.4084 | 2.545 | -0.095
2129 | ZnO | 295.5 | -41.6 | 0 | 100 | 0.4008 | 1 | 24 | 1 | 0 | 0 | 0 | 1 | 81.4084 | 2.545 | -0.095
2130 | ZnO | 236 | -41.6 | 0 | 0.1 | 119.2404 | 1 | 48 | 1 | 0 | 0 | 0 | 1 | 81.4084 | 2.545 | -0.095
2131 | ZnO | 236 | -41.6 | 0 | 1 | 90.1079 | 1 | 48 | 1 | 0 | 0 | 0 | 1 | 81.4084 | 2.545 | -0.095
2132 | ZnO | 236 | -41.6 | 0 | 10 | 116.3751 | 1 | 48 | 1 | 0 | 0 | 0 | 1 | 81.4084 | 2.545 | -0.095
2133 | ZnO | 236 | -41.6 | 0 | 100 | 40.8796 | 1 | 48 | 1 | 0 | 0 | 0 | 1 | 81.4084 | 2.545 | -0.095
2134 | ZnO | 236 | -41.6 | 0 | 0.1 | 86.8566 | 1 | 24 | 1 | 0 | 0 | 0 | 1 | 81.4084 | 2.545 | -0.095
2135 | ZnO | 236 | -41.6 | 0 | 1 | 84.4578 | 1 | 24 | 1 | 0 | 0 | 0 | 1 | 81.4084 | 2.545 | -0.095
2136 | CeO2 | 20.3 | 11 | 0 | 0.000426471 | 105.58918 | 1 | 24 | 0 | 0 | 1 | 1 | 2 | 172.1148 | 2.666667 | -0.18
2137 | CeO2 | 20.3 | 11 | 0 | 0.000852942 | 103.02621 | 1 | 24 | 0 | 0 | 1 | 1 | 2 | 172.1148 | 2.666667 | -0.18
2138 | CeO2 | 20.3 | 11 | 0 | 0.001705884 | 104.85748 | 1 | 24 | 0 | 0 | 1 | 1 | 2 | 172.1148 | 2.666667 | -0.18
2139 | CeO2 | 20.3 | 11 | 0 | 0.003411768 | 100.0967 | 1 | 24 | 0 | 0 | 1 | 1 | 2 | 172.1148 | 2.666667 | -0.18
2140 | CeO2 | 20.3 | 11 | 0 | 0.006823536 | 97.53237 | 1 | 24 | 0 | 0 | 1 | 1 | 2 | 172.1148 | 2.666667 | -0.18
2141 | Se | 79.6 | 0 | 1 | 1.032438e-07 | 91.09037 | 1 | 24 | 1 | 0 | 2 | 1 | 1 | 78.96 | 2.55 | 0
2142 | Se | 79.6 | 0 | 1 | 2.064876e-07 | 77.62113 | 1 | 24 | 1 | 0 | 2 | 1 | 1 | 78.96 | 2.55 | 0
2143 | Se | 79.6 | 0 | 1 | 4.129752e-07 | 54.2135 | 1 | 24 | 1 | 0 | 2 | 1 | 1 | 78.96 | 2.55 | 0
2144 | Se | 79.6 | 0 | 1 | 6.194628e-07 | 44.062363 | 1 | 24 | 1 | 0 | 2 | 1 | 1 | 78.96 | 2.55 | 0
2145 | CuO | 52.51 | -39.67 | 1 | 2.76128e-06 | 74.58716 | 1 | 24 | 1 | 0 | 1 | 1 | 1 | 79.5454 | 2.67 | -0.11
2146 | CuO | 52.51 | -39.67 | 1 | 6.903201e-06 | 66.055046 | 1 | 24 | 1 | 0 | 1 | 1 | 1 | 79.5454 | 2.67 | -0.11
2147 | CuO | 52.51 | -39.67 | 1 | 1.38064e-05 | 48.16514 | 1 | 24 | 1 | 0 | 1 | 1 | 1 | 79.5454 | 2.67 | -0.11
2148 | CuO | 52.51 | -39.67 | 1 | 2.76128e-06 | 84.71387 | 1 | 24 | 1 | 0 | 3 | 1 | 1 | 79.5454 | 2.67 | -0.11
2149 | CuO | 52.51 | -39.67 | 1 | 6.903201e-06 | 68.67281 | 1 | 24 | 1 | 0 | 3 | 1 | 1 | 79.5454 | 2.67 | -0.11
2150 | CuO | 52.51 | -39.67 | 1 | 1.38064e-05 | 45.37968 | 1 | 24 | 1 | 0 | 3 | 1 | 1 | 79.5454 | 2.67 | -0.11
2151 | CuO | 239 | 42.8 | 0 | 2.928484e-32 | 98.8764 | 1 | 12 | 1 | 0 | 1 | 2 | 3 | 79.5454 | 2.67 | -0.11
2152 | CuO | 239 | 42.8 | 0 | 2.928484e-11 | 96.62921 | 1 | 12 | 1 | 0 | 1 | 2 | 3 | 79.5454 | 2.67 | -0.11
2153 | CuO | 239 | 42.8 | 0 | 2.928484e-10 | 96.62921 | 1 | 12 | 1 | 0 | 1 | 2 | 3 | 79.5454 | 2.67 | -0.11
2154 | CuO | 239 | 42.8 | 0 | 2.928484e-09 | 98.8764 | 1 | 12 | 1 | 0 | 1 | 2 | 3 | 79.5454 | 2.67 | -0.11
2155 | CuO | 239 | 27.14 | 0 | 1.464242e-08 | 84.26966 | 1 | 12 | 1 | 0 | 1 | 2 | 3 | 79.5454 | 2.67 | -0.11
2156 | CuO | 239 | -6.62 | 0 | 2.928484e-08 | 65.16854 | 1 | 12 | 1 | 0 | 1 | 2 | 3 | 79.5454 | 2.67 | -0.11
2157 | CuO | 239 | -5.4 | 0 | 5.856968e-08 | 46.067417 | 1 | 12 | 1 | 0 | 1 | 2 | 3 | 79.5454 | 2.67 | -0.11
2158 | CuO | 239 | -5.4 | 0 | 1.464242e-07 | 16.853933 | 1 | 12 | 1 | 0 | 1 | 2 | 3 | 79.5454 | 2.67 | -0.11
2159 | CuO | 239 | -5.4 | 0 | 2.928484e-07 | 14.606742 | 1 | 12 | 1 | 0 | 1 | 2 | 3 | 79.5454 | 2.67 | -0.11
2160 | CuO | 239 | 42.8 | 0 | 2.928484e-12 | 96.62921 | 1 | 24 | 1 | 0 | 1 | 2 | 3 | 79.5454 | 2.67 | -0.11
2161 | CuO | 239 | 21.28 | 0 | 2.928484e-11 | 100 | 1 | 24 | 1 | 0 | 1 | 2 | 3 | 79.5454 | 2.67 | -0.11
2162 | CuO | 239 | 42.8 | 0 | 2.928484e-10 | 95.505615 | 1 | 24 | 1 | 0 | 1 | 2 | 3 | 79.5454 | 2.67 | -0.11
2163 | CuO | 239 | 42.8 | 0 | 2.928484e-09 | 96.62921 | 1 | 24 | 1 | 0 | 1 | 2 | 3 | 79.5454 | 2.67 | -0.11
2164 | CuO | 239 | 10.26 | 0 | 1.464242e-08 | 75.2809 | 1 | 24 | 1 | 0 | 1 | 2 | 3 | 79.5454 | 2.67 | -0.11
2165 | CuO | 239 | 10.26 | 0 | 2.928484e-08 | 43.820225 | 1 | 24 | 1 | 0 | 1 | 2 | 3 | 79.5454 | 2.67 | -0.11
2166 | CuO | 239 | -5.4 | 0 | 5.856968e-08 | 15.730337 | 1 | 24 | 1 | 0 | 1 | 2 | 3 | 79.5454 | 2.67 | -0.11
2167 | CuO | 239 | -5.4 | 0 | 1.464242e-07 | 13.483146 | 1 | 24 | 1 | 0 | 0 | 2 | 3 | 79.5454 | 2.67 | -0.11
2168 | CuO | 239 | -5.4 | 0 | 2.928484e-07 | 13.483146 | 1 | 24 | 1 | 0 | 1 | 2 | 3 | 79.5454 | 2.67 | -0.11
2169 | CuO | 239 | -5.4 | 0 | 2.928484e-12 | 46.294353 | 1 | 12 | 1 | 0 | 4 | 2 | 3 | 79.5454 | 2.67 | -0.11
2170 | CuO | 239 | -5.4 | 0 | 2.928484e-11 | 44.390324 | 1 | 12 | 1 | 0 | 4 | 2 | 3 | 79.5454 | 2.67 | -0.11
2171 | CuO | 239 | -5.4 | 0 | 2.928484e-10 | 44.36371 | 1 | 12 | 1 | 0 | 4 | 2 | 3 | 79.5454 | 2.67 | -0.11
2172 | CuO | 239 | -5.4 | 0 | 2.928484e-09 | 33.08468 | 1 | 12 | 1 | 0 | 4 | 2 | 3 | 79.5454 | 2.67 | -0.11
2173 | CuO | 239 | -5.4 | 0 | 1.464242e-08 | 27.435486 | 1 | 12 | 1 | 0 | 4 | 2 | 3 | 79.5454 | 2.67 | -0.11
2174 | CuO | 239 | -5.4 | 0 | 2.928484e-08 | 12.40403 | 1 | 12 | 1 | 0 | 4 | 2 | 3 | 79.5454 | 2.67 | -0.11
2175 | CuO | 239 | -5.4 | 0 | 5.856968e-08 | 12.37742 | 1 | 12 | 1 | 0 | 4 | 2 | 3 | 79.5454 | 2.67 | -0.11
2176 | CuO | 239 | 42.8 | 0 | 1.464242e-07 | 25.9330652 | 1 | 12 | 1 | 0 | 4 | 2 | 3 | 79.5454 | 2.67 | -0.11
2177 | CuO | 239 | 42.8 | 0 | 2.928484e-07 | 25.9330652 | 1 | 12 | 1 | 0 | 4 | 2 | 3 | 79.5454 | 2.67 | -0.11
2178 | CuO | 239 | 10.26 | 0 | 2.928484e-12 | 43.374195 | 1 | 24 | 1 | 0 | 4 | 2 | 3 | 79.5454 | 2.67 | -0.11
2179 | CuO | 239 | 10.26 | 0 | 2.928484e-11 | 41.47016 | 1 | 24 | 1 | 0 | 4 | 2 | 3 | 79.5454 | 2.67 | -0.11
2180 | CuO | 239 | 10.26 | 0 | 2.928484e-10 | 45.19597 | 1 | 24 | 1 | 0 | 4 | 2 | 3 | 79.5454 | 2.67 | -0.11
2181 | CuO | 239 | -5.4 | 0 | 2.928484e-09 | 30.16451 | 1 | 24 | 1 | 0 | 4 | 2 | 3 | 79.5454 | 2.67 | -0.11
2182 | CuO | 239 | -5.4 | 0 | 1.464242e-08 | 11.39032 | 1 | 24 | 1 | 0 | 4 | 2 | 3 | 79.5454 | 2.67 | -0.11
2183 | CuO | 239 | -2.36 | 0 | 2.928484e-08 | 5.73629 | 1 | 24 | 1 | 0 | 4 | 2 | 3 | 79.5454 | 2.67 | -0.11
2184 | CuO | 239 | 23.86 | 0 | 5.856968e-08 | 26.79145 | 1 | 24 | 1 | 0 | 4 | 2 | 3 | 79.5454 | 2.67 | -0.11
2185 | CuO | 239 | 23.86 | 0 | 1.464242e-07 | 26.79145 | 1 | 24 | 1 | 0 | 4 | 2 | 3 | 79.5454 | 2.67 | -0.11
2186 | CuO | 239 | 23.86 | 0 | 2.928484e-07 | 26.79145 | 1 | 24 | 1 | 0 | 4 | 2 | 3 | 79.5454 | 2.67 | -0.11
2187 | CuO | 33 | -9.24 | 1 | 7.95454e-05 | 34.999928 | 1 | 48 | 1 | 0 | 5 | 1 | 1 | 79.5454 | 2.67 | -0.11
2188 | CuO | 33 | 8.44 | 1 | 0.00795454 | 32.006794 | 1 | 48 | 1 | 0 | 5 | 1 | 1 | 79.5454 | 2.67 | -0.11
2189 | CuO | 33 | -9.24 | 1 | 0.0795454 | 37.407795 | 1 | 48 | 1 | 0 | 5 | 1 | 1 | 79.5454 | 2.67 | -0.11
2190 | CuO | 33 | -7.42 | 1 | 0.795454 | 41.71446 | 1 | 48 | 1 | 0 | 5 | 1 | 1 | 79.5454 | 2.67 | -0.11
2191 | CuO | 33 | -9.24 | 1 | 7.95454 | 46.8220366 | 1 | 48 | 1 | 0 | 5 | 1 | 1 | 79.5454 | 2.67 | -0.11
2192 | CuO | 33 | -25.1 | 1 | 7.95454e-05 | 71.82643 | 1 | 48 | 1 | 0 | 5 | 1 | 1 | 79.5454 | 2.67 | -0.11
2193 | CuO | 33 | -20.592 | 1 | 0.00795454 | 59.056118 | 1 | 48 | 1 | 0 | 5 | 1 | 1 | 79.5454 | 2.67 | -0.11
2194 | CuO | 33 | -25.1 | 1 | 0.0795454 | 68.19899 | 1 | 48 | 1 | 0 | 5 | 1 | 1 | 79.5454 | 2.67 | -0.11
2195 | CuO | 33 | -7.42 | 1 | 0.795454 | 38.425575 | 1 | 48 | 1 | 0 | 5 | 1 | 1 | 79.5454 | 2.67 | -0.11
2196 | CuO | 33 | -9.24 | 1 | 7.95454 | 46.8220366 | 1 | 48 | 1 | 0 | 5 | 1 | 1 | 79.5454 | 2.67 | -0.11
2197 | CuO | 33 | -4.72 | 1 | 7.95454e-05 | 97.65237 | 1 | 48 | 1 | 0 | 6 | 1 | 1 | 79.5454 | 2.67 | -0.11
2198 | CuO | 33 | -4.72 | 1 | 0.00795454 | 98.91648 | 1 | 48 | 1 | 0 | 6 | 1 | 1 | 79.5454 | 2.67 | -0.11
2199 | CuO | 33 | -4.72 | 1 | 0.0795454 | 97.65237 | 1 | 48 | 1 | 0 | 6 | 1 | 1 | 79.5454 | 2.67 | -0.11
2200 | CuO | 33 | -4.72 | 1 | 0.795454 | 89.75169 | 1 | 48 | 1 | 0 | 6 | 1 | 1 | 79.5454 | 2.67 | -0.11
2201 | CuO | 33 | -7.42 | 1 | 7.95454 | 41.083523 | 1 | 48 | 1 | 0 | 6 | 1 | 1 | 79.5454 | 2.67 | -0.11
2202 | CuO | 33 | -4.72 | 1 | 7.95454e-05 | 98.284424 | 1 | 48 | 1 | 0 | 6 | 1 | 1 | 79.5454 | 2.67 | -0.11
2203 | CuO | 33 | -4.72 | 1 | 0.00795454 | 98.60045 | 1 | 48 | 1 | 0 | 6 | 1 | 1 | 79.5454 | 2.67 | -0.11
2204 | CuO | 33 | -4.72 | 1 | 0.0795454 | 97.33634 | 1 | 48 | 1 | 0 | 6 | 1 | 1 | 79.5454 | 2.67 | -0.11
2205 | CuO | 33 | -4.72 | 1 | 0.795454 | 90.06772 | 1 | 48 | 1 | 0 | 6 | 1 | 1 | 79.5454 | 2.67 | -0.11
2206 | CuO | 33 | -21.46 | 1 | 7.95454 | 60.6772 | 1 | 48 | 1 | 0 | 6 | 1 | 1 | 79.5454 | 2.67 | -0.11
2207 | CuS | 3 | -5.62 | 0 | 9.5611 | 97.88231 | 1 | 48 | 1 | 0 | 7 | 1 | 1 | 95.611 | 2.24 | -0.015
2208 | CuS | 3 | -40.886 | 0 | 19.1222 | 96.61061 | 1 | 48 | 1 | 0 | 7 | 1 | 1 | 95.611 | 2.24 | -0.015
2209 | CuS | 3 | -24.326 | 0 | 38.2444 | 95.936755 | 1 | 48 | 1 | 0 | 7 | 1 | 1 | 95.611 | 2.24 | -0.015
2210 | CuS | 3 | -12.82 | 0 | 9.5611e-05 | 100.76336 | 1 | 48 | 1 | 0 | 7 | 1 | 1 | 95.611 | 2.24 | -0.015
2211 | CuS | 3 | -12.82 | 0 | 0.00095611 | 101.52672 | 1 | 48 | 1 | 0 | 7 | 1 | 1 | 95.611 | 2.24 | -0.015
2212 | CuS | 3 | -5.62 | 0 | 0.0095611 | 100 | 1 | 48 | 1 | 0 | 7 | 1 | 1 | 95.611 | 2.24 | -0.015
2213 | CuS | 3 | -20.16 | 0 | 0.095611 | 103.30789 | 1 | 48 | 1 | 0 | 7 | 1 | 1 | 95.611 | 2.24 | -0.015
2214 | CuS | 3 | -5.62 | 0 | 0.95611 | 97.96438 | 1 | 48 | 1 | 0 | 7 | 1 | 1 | 95.611 | 2.24 | -0.015
2215 | CuS | 3 | -30.12 | 0 | 9.5611 | 89.31298 | 1 | 48 | 1 | 0 | 7 | 1 | 1 | 95.611 | 2.24 | -0.015
2216 | CuS | 3 | -40.632 | 0 | 95.611 | 52.92621 | 1 | 48 | 1 | 0 | 7 | 1 | 1 | 95.611 | 2.24 | -0.015
2217 | ZnO | 165 | -26 | 1 | 8.195875e-11 | 100.481926 | 1 | 3 | 1 | 0 | 1 | 1 | 1 | 81.4084 | 2.545 | -0.095
2218 | ZnO | 165 | -26 | 1 | 8.195875e-10 | 96.14458 | 1 | 3 | 1 | 0 | 1 | 1 | 1 | 81.4084 | 2.545 | -0.095
2219 | ZnO | 165 | -26 | 1 | 8.195875e-09 | 91.084335 | 1 | 3 | 1 | 0 | 1 | 1 | 1 | 81.4084 | 2.545 | -0.095
2220 | ZnO | 165 | -26 | 1 | 5.122422e-08 | 86.02409 | 1 | 3 | 1 | 0 | 1 | 1 | 1 | 81.4084 | 2.545 | -0.095
2221 | ZnO | 165 | -26 | 1 | 8.195875e-08 | 86.02409 | 1 | 3 | 1 | 0 | 1 | 1 | 1 | 81.4084 | 2.545 | -0.095
2222 | ZnO | 165 | -26 | 1 | 2.048969e-07 | 69.39759 | 1 | 3 | 1 | 0 | 1 | 1 | 1 | 81.4084 | 2.545 | -0.095
2223 | ZnO | 165 | -26 | 1 | 8.195875e-11 | 96.14458 | 1 | 6 | 1 | 0 | 1 | 1 | 1 | 81.4084 | 2.545 | -0.095
2224 | ZnO | 165 | -26 | 1 | 8.195875e-10 | 93.97591 | 1 | 6 | 1 | 0 | 1 | 1 | 1 | 81.4084 | 2.545 | -0.095
2225 | ZnO | 165 | -26 | 1 | 8.195875e-09 | 90.36144 | 1 | 6 | 1 | 0 | 1 | 1 | 1 | 81.4084 | 2.545 | -0.095
2226 | ZnO | 165 | -26 | 1 | 5.122422e-08 | 85.30121 | 1 | 6 | 1 | 0 | 1 | 1 | 1 | 81.4084 | 2.545 | -0.095
2227 | ZnO | 165 | -26 | 1 | 8.195875e-08 | 76.6265 | 1 | 6 | 1 | 0 | 1 | 1 | 1 | 81.4084 | 2.545 | -0.095
2228 | ZnO | 165 | -26 | 1 | 2.048969e-07 | 63.614456 | 1 | 6 | 1 | 0 | 1 | 1 | 1 | 81.4084 | 2.545 | -0.095
2229 | ZnO | 165 | -26 | 1 | 8.195875e-11 | 99.75903 | 1 | 24 | 1 | 0 | 1 | 1 | 1 | 81.4084 | 2.545 | -0.095
2230 | ZnO | 165 | -26 | 1 | 8.195875e-10 | 88.19277 | 1 | 24 | 1 | 0 | 1 | 1 | 1 | 81.4084 | 2.545 | -0.095
2231 | ZnO | 165 | -26 | 1 | 8.195875e-09 | 86.02409 | 1 | 24 | 1 | 0 | 1 | 1 | 1 | 81.4084 | 2.545 | -0.095
2232 | ZnO | 165 | -26 | 1 | 5.122422e-08 | 52.04819 | 1 | 24 | 1 | 0 | 1 | 1 | 1 | 81.4084 | 2.545 | -0.095
2233 | ZnO | 165 | -26 | 1 | 8.195875e-08 | 26.024096 | 1 | 24 | 1 | 0 | 1 | 1 | 1 | 81.4084 | 2.545 | -0.095
2234 | ZnO | 165 | -26 | 1 | 2.048969e-07 | 7.2289157 | 1 | 24 | 1 | 0 | 1 | 1 | 1 | 81.4084 | 2.545 | -0.095
2235 | ZnO | 165 | -26 | 1 | 8.195875e-11 | 90.36144 | 1 | 48 | 1 | 0 | 1 | 1 | 1 | 81.4084 | 2.545 | -0.095
2236 | ZnO | 165 | -26 | 1 | 8.195875e-10 | 88.19277 | 1 | 48 | 1 | 0 | 1 | 1 | 1 | 81.4084 | 2.545 | -0.095
2237 | ZnO | 165 | -26 | 1 | 8.195875e-09 | 86.02409 | 1 | 48 | 1 | 0 | 1 | 1 | 1 | 81.4084 | 2.545 | -0.095
2238 | ZnO | 165 | -26 | 1 | 5.122422e-08 | 41.92771 | 1 | 48 | 1 | 0 | 1 | 1 | 1 | 81.4084 | 2.545 | -0.095
2239 | ZnO | 165 | -26 | 1 | 8.195875e-08 | 9.397591 | 1 | 48 | 1 | 0 | 1 | 1 | 1 | 81.4084 | 2.545 | -0.095
2240 | ZnO | 165 | -26 | 1 | 2.048969e-07 | 6.506024 | 1 | 48 | 1 | 0 | 1 | 1 | 1 | 81.4084 | 2.545 | -0.095
2241 | ZnO | 165 | -26 | 1 | 8.195875e-11 | 100.52232 | 1 | 3 | 1 | 0 | 3 | 1 | 1 | 81.4084 | 2.545 | -0.095
2242 | ZnO | 165 | -26 | 1 | 8.195875e-10 | 97.6419 | 1 | 3 | 1 | 0 | 3 | 1 | 1 | 81.4084 | 2.545 | -0.095
2243 | ZnO | 165 | -26 | 1 | 8.195875e-09 | 98.22968 | 1 | 3 | 1 | 0 | 3 | 1 | 1 | 81.4084 | 2.545 | -0.095
2244 | ZnO | 165 | -26 | 1 | 5.122422e-08 | 104.363815 | 1 | 3 | 1 | 0 | 3 | 1 | 1 | 81.4084 | 2.545 | -0.095
2245 | ZnO | 165 | -26 | 1 | 8.195875e-08 | 101.48339 | 1 | 3 | 1 | 0 | 3 | 1 | 1 | 81.4084 | 2.545 | -0.095
2246 | ZnO | 165 | -26 | 1 | 2.048969e-07 | 99.29382 | 1 | 3 | 1 | 0 | 3 | 1 | 1 | 81.4084 | 2.545 | -0.095
2247 | ZnO | 165 | -26 | 1 | 8.195875e-11 | 99.02918 | 1 | 6 | 1 | 0 | 3 | 1 | 1 | 81.4084 | 2.545 | -0.095
2248 | ZnO | 165 | -26 | 1 | 8.195875e-10 | 98.22968 | 1 | 6 | 1 | 0 | 3 | 1 | 1 | 81.4084 | 2.545 | -0.095
2249 | ZnO | 165 | -26 | 1 | 8.195875e-09 | 95.34369 | 1 | 6 | 1 | 0 | 3 | 1 | 1 | 81.4084 | 2.545 | -0.095
2250 | ZnO | 165 | -26 | 1 | 5.122422e-08 | 92.463264 | 1 | 6 | 1 | 0 | 3 | 1 | 1 | 81.4084 | 2.545 | -0.095
2251 | ZnO | 165 | -26 | 1 | 8.195875e-08 | 82.640854 | 1 | 6 | 1 | 0 | 3 | 1 | 1 | 81.4084 | 2.545 | -0.095
2252 | ZnO | 165 | -26 | 1 | 2.048969e-07 | 63.115814 | 1 | 6 | 1 | 0 | 3 | 1 | 1 | 81.4084 | 2.545 | -0.095
2253 | ZnO | 165 | -26 | 1 | 8.195875e-11 | 101.80375 | 1 | 24 | 1 | 0 | 3 | 1 | 1 | 81.4084 | 2.545 | -0.095
2254 | ZnO | 165 | -26 | 1 | 8.195875e-10 | 101.001465 | 1 | 24 | 1 | 0 | 3 | 1 | 1 | 81.4084 | 2.545 | -0.095
2255 | ZnO | 165 | -26 | 1 | 8.195875e-09 | 97.424614 | 1 | 24 | 1 | 0 | 3 | 1 | 1 | 81.4084 | 2.545 | -0.095
2256 | ZnO | 165 | -26 | 1 | 5.122422e-08 | 88.99784 | 1 | 24 | 1 | 0 | 3 | 1 | 1 | 81.4084 | 2.545 | -0.095
2257 | ZnO | 165 | -26 | 1 | 8.195875e-08 | 54.897972 | 1 | 24 | 1 | 0 | 3 | 1 | 1 | 81.4084 | 2.545 | -0.095
2258 | ZnO | 165 | -26 | 1 | 2.048969e-07 | 48.549343 | 1 | 24 | 1 | 0 | 3 | 1 | 1 | 81.4084 | 2.545 | -0.095
2259 | ZnO | 165 | -26 | 1 | 8.195875e-11 | 93.477264 | 1 | 48 | 1 | 0 | 3 | 1 | 1 | 81.4084 | 2.545 | -0.095
2260 | ZnO | 165 | -26 | 1 | 8.195875e-10 | 91.98412 | 1 | 48 | 1 | 0 | 3 | 1 | 1 | 81.4084 | 2.545 | -0.095
2261 | ZnO | 165 | -26 | 1 | 8.195875e-09 | 96.73376 | 1 | 48 | 1 | 0 | 3 | 1 | 1 | 81.4084 | 2.545 | -0.095
2262 | ZnO | 165 | -26 | 1 | 5.122422e-08 | 69.57309 | 1 | 48 | 1 | 0 | 3 | 1 | 1 | 81.4084 | 2.545 | -0.095
2263 | ZnO | 165 | -26 | 1 | 8.195875e-08 | 43.79971 | 1 | 48 | 1 | 0 | 3 | 1 | 1 | 81.4084 | 2.545 | -0.095
2264 | ZnO | 165 | -26 | 1 | 2.048969e-07 | 34.67651 | 1 | 48 | 1 | 0 | 3 | 1 | 1 | 81.4084 | 2.545 | -0.095
2265 | ZnO | 10 | -23.82 | 1 | 6.903168e-05 | 80.24376 | 1 | 24 | 0 | 0 | 7 | 1 | 4 | 81.4084 | 2.545 | -0.095
2266 | ZnO | 11 | -23.82 | 1 | 0.0002200908 | 65.972699 | 1 | 24 | 0 | 0 | 7 | 1 | 4 | 81.4084 | 2.545 | -0.095
2267 | ZnO | 12 | -34.56 | 1 | 0.0002944984 | 76.85051 | 1 | 24 | 0 | 0 | 7 | 1 | 4 | 81.4084 | 2.545 | -0.095
2268 | ZnO | 13 | -30.4 | 1 | 0.0008189136 | 31.543184 | 1 | 24 | 0 | 0 | 7 | 1 | 4 | 81.4084 | 2.545 | -0.095
2269 | ZnO | 14 | -30.4 | 1 | 0.001174881 | 27.747828 | 1 | 24 | 0 | 0 | 7 | 1 | 4 | 81.4084 | 2.545 | -0.095
2270 | ZnO | 15 | -30.4 | 1 | 1.081489e-05 | 27.093307 | 1 | 24 | 0 | 0 | 4 | 1 | 4 | 81.4084 | 2.545 | -0.095
2271 | ZnO | 16 | -33.92 | 1 | 4.071825e-05 | 52.859447 | 1 | 24 | 0 | 0 | 4 | 1 | 4 | 81.4084 | 2.545 | -0.095
2272 | ZnO | 17 | -32.1 | 1 | 6.250999e-05 | 54.383 | 1 | 24 | 0 | 0 | 4 | 1 | 4 | 81.4084 | 2.545 | -0.095
2273 | ZnO | 18 | -32.1 | 1 | 0.0001951622 | 54.391384 | 1 | 24 | 0 | 0 | 4 | 1 | 4 | 81.4084 | 2.545 | -0.095
2274 | ZnO | 19 | -33.92 | 1 | 0.000309165 | 52.12703 | 1 | 24 | 0 | 0 | 4 | 1 | 4 | 81.4084 | 2.545 | -0.095
2275 | ZnO | 112 | -23.82 | 1 | 1.310277e-06 | 98 | 1 | 24 | 1 | 0 | 6 | 1 | 1 | 81.4084 | 2.545 | -0.095
2276 | ZnO | 112 | -23.82 | 1 | 1.310277e-06 | 100 | 1 | 24 | 1 | 0 | 6 | 1 | 1 | 81.4084 | 2.545 | -0.095
2277 | ZnO | 112 | 3.08 | 1 | 1.310277e-06 | 81.052635 | 1 | 24 | 1 | 0 | 4 | 1 | 1 | 81.4084 | 2.545 | -0.095
2278 | ZnO | 112 | 3.08 | 1 | 1.310277e-06 | 69.632324 | 1 | 24 | 1 | 0 | 1 | 1 | 1 | 81.4084 | 2.545 | -0.095
2279 | ZnO | 60 | -37.168 | 0 | 1.574918e-08 | 80.81022 | 1 | 4 | 1 | 0 | 5 | 2 | 2 | 81.4084 | 2.545 | -0.095
2280 | ZnO | 60 | -36.228 | 0 | 6.284675e-08 | 82.73483 | 1 | 4 | 1 | 0 | 5 | 2 | 2 | 81.4084 | 2.545 | -0.095
2281 | ZnO | 60 | -36.228 | 0 | 2.508133e-07 | 83.904724 | 1 | 4 | 1 | 0 | 5 | 2 | 2 | 81.4084 | 2.545 | -0.095
2282 | ZnO | 60 | -24.308 | 0 | 1.028718e-06 | 75.6413 | 1 | 4 | 1 | 0 | 5 | 2 | 2 | 81.4084 | 2.545 | -0.095
2283 | ZnO | 60 | -29.66 | 0 | 4.095967e-06 | 94.547165 | 1 | 4 | 1 | 0 | 5 | 2 | 2 | 81.4084 | 2.545 | -0.095
2284 | ZnO | 60 | -36.228 | 0 | 1.637637e-05 | 81.75469 | 1 | 4 | 1 | 0 | 5 | 2 | 2 | 81.4084 | 2.545 | -0.095
2285 | ZnO | 60 | -36.228 | 0 | 6.53592e-05 | 82.547226 | 1 | 4 | 1 | 0 | 5 | 2 | 2 | 81.4084 | 2.545 | -0.095
2286 | ZnO | 60 | -37.168 | 0 | 0.0002610076 | 78.81142 | 1 | 4 | 1 | 0 | 5 | 2 | 2 | 81.4084 | 2.545 | -0.095
2287 | ZnO | 60 | -37.168 | 0 | 0.0006341607 | 80.345116 | 1 | 4 | 1 | 0 | 5 | 2 | 2 | 81.4084 | 2.545 | -0.095
2288 | ZnO | 60 | -25.594 | 0 | 1.57282e-08 | 90.99897 | 1 | 24 | 1 | 0 | 5 | 2 | 2 | 81.4084 | 2.545 | -0.095
2289 | ZnO | 60 | -25.594 | 0 | 6.277543e-08 | 91.41414 | 1 | 24 | 1 | 0 | 5 | 2 | 2 | 81.4084 | 2.545 | -0.095
2290 | ZnO | 60 | -25.594 | 0 | 2.505782e-07 | 91.074585 | 1 | 24 | 1 | 0 | 5 | 2 | 2 | 81.4084 | 2.545 | -0.095
2291 | ZnO | 60 | -23.368 | 0 | 1.027145e-06 | 87.3395 | 1 | 24 | 1 | 0 | 5 | 2 | 2 | 81.4084 | 2.545 | -0.095
2292 | ZnO | 60 | -38.002 | 0 | 4.108929e-06 | 70.39605 | 1 | 24 | 1 | 0 | 5 | 2 | 2 | 81.4084 | 2.545 | -0.095
2293 | ZnO | 60 | -10.614 | 0 | 1.649646e-05 | 25.90524 | 1 | 24 | 1 | 0 | 5 | 2 | 2 | 81.4084 | 2.545 | -0.095
2294 | ZnO | 60 | 12.48 | 0 | 6.603381e-05 | 4.0560975 | 1 | 24 | 1 | 0 | 5 | 2 | 2 | 81.4084 | 2.545 | -0.095
2295 | ZnO | 60 | 12.48 | 0 | 0.0002706258 | 1.8304514 | 1 | 24 | 1 | 0 | 5 | 2 | 2 | 81.4084 | 2.545 | -0.095
2296 | ZnO | 639 | -8.6 | 0 | 1.763821e-13 | 96.62921 | 1 | 12 | 1 | 0 | 1 | 2 | 3 | 81.4084 | 2.545 | -0.095
2297 | ZnO | 639 | -8.6 | 0 | 1.763821e-12 | 97.75281 | 1 | 12 | 1 | 0 | 1 | 2 | 3 | 81.4084 | 2.545 | -0.095
2298 | ZnO | 639 | -8.6 | 0 | 1.763821e-11 | 101.1236 | 1 | 12 | 1 | 0 | 1 | 2 | 3 | 81.4084 | 2.545 | -0.095
2299 | ZnO | 639 | -8.6 | 0 | 1.763821e-10 | 98.8764 | 1 | 12 | 1 | 0 | 1 | 2 | 3 | 81.4084 | 2.545 | -0.095
2300 | ZnO | 639 | -8.6 | 0 | 8.819107e-10 | 92.134834 | 1 | 12 | 1 | 0 | 1 | 2 | 3 | 81.4084 | 2.545 | -0.095
2301 | ZnO | 639 | -9.54 | 0 | 1.763821e-09 | 75.2809 | 1 | 12 | 1 | 0 | 1 | 2 | 3 | 81.4084 | 2.545 | -0.095
2302 | ZnO | 639 | -9.54 | 0 | 3.527643e-09 | 64.044945 | 1 | 12 | 1 | 0 | 1 | 2 | 3 | 81.4084 | 2.545 | -0.095
2303 | ZnO | 639 | 3.44 | 0 | 8.819107e-09 | 35.955055 | 1 | 12 | 1 | 0 | 1 | 2 | 3 | 81.4084 | 2.545 | -0.095
2304 | ZnO | 639 | 3.44 | 0 | 1.763821e-08 | 32.58427 | 1 | 12 | 1 | 0 | 1 | 2 | 3 | 81.4084 | 2.545 | -0.095
2305 | ZnO | 639 | 17.36 | 0 | 1.763821e-13 | 93.25843 | 1 | 24 | 1 | 0 | 1 | 2 | 3 | 81.4084 | 2.545 | -0.095
2306 | ZnO | 639 | 13.24 | 0 | 1.763821e-12 | 98.8764 | 1 | 24 | 1 | 0 | 1 | 2 | 3 | 81.4084 | 2.545 | -0.095
2307 | ZnO | 639 | 13.24 | 0 | 1.763821e-11 | 96.62921 | 1 | 24 | 1 | 0 | 1 | 2 | 3 | 81.4084 | 2.545 | -0.095
2308 | ZnO | 639 | 13.24 | 0 | 1.763821e-10 | 97.75281 | 1 | 24 | 1 | 0 | 1 | 2 | 3 | 81.4084 | 2.545 | -0.095
2309 | ZnO | 639 | 3.44 | 0 | 8.819107e-10 | 71.91011 | 1 | 24 | 1 | 0 | 1 | 2 | 3 | 81.4084 | 2.545 | -0.095
2310 | ZnO | 639 | -9.54 | 0 | 1.763821e-09 | 60.674156 | 1 | 24 | 1 | 0 | 1 | 2 | 3 | 81.4084 | 2.545 | -0.095
2311 | ZnO | 639 | 3.44 | 0 | 3.527643e-09 | 43.820225 | 1 | 24 | 1 | 0 | 1 | 2 | 3 | 81.4084 | 2.545 | -0.095
2312 | ZnO | 639 | 3.44 | 0 | 8.819107e-09 | 28.089888 | 1 | 24 | 1 | 0 | 1 | 2 | 3 | 81.4084 | 2.545 | -0.095
2313 | ZnO | 639 | 3.44 | 0 | 1.763821e-08 | 22.47191 | 1 | 24 | 1 | 0 | 1 | 2 | 3 | 81.4084 | 2.545 | -0.095
2314 | ZnO | 639 | -8.6 | 0 | 1.763821e-13 | 95.7678623 | 1 | 12 | 1 | 0 | 4 | 2 | 3 | 81.4084 | 2.545 | -0.095
2315 | ZnO | 639 | -8.6 | 0 | 1.763821e-12 | 97.6080797 | 1 | 12 | 1 | 0 | 4 | 2 | 3 | 81.4084 | 2.545 | -0.095
2316 | ZnO | 639 | -8.6 | 0 | 1.763821e-11 | 95.709979 | 1 | 12 | 1 | 0 | 4 | 2 | 3 | 81.4084 | 2.545 | -0.095
2317 | ZnO | 639 | -8.6 | 0 | 1.763821e-10 | 90.075973 | 1 | 12 | 1 | 0 | 4 | 2 | 3 | 81.4084 | 2.545 | -0.095
2318 | ZnO | 639 | -9.54 | 0 | 8.819107e-10 | 75.09376 | 1 | 12 | 1 | 0 | 4 | 2 | 3 | 81.4084 | 2.545 | -0.095
2319 | ZnO | 639 | 3.44 | 0 | 1.763821e-09 | 47.029846 | 1 | 12 | 1 | 0 | 4 | 2 | 3 | 81.4084 | 2.545 | -0.095
2320 | ZnO | 639 | 3.44 | 0 | 3.527643e-09 | 43.265 | 1 | 12 | 1 | 0 | 4 | 2 | 3 | 81.4084 | 2.545 | -0.095
2321 | ZnO | 639 | 3.44 | 0 | 8.819107e-09 | 30.149536 | 1 | 12 | 1 | 0 | 4 | 2 | 3 | 81.4084 | 2.545 | -0.095
2322 | ZnO | 639 | 3.44 | 0 | 1.763821e-08 | 11.43382 | 1 | 12 | 1 | 0 | 4 | 2 | 3 | 81.4084 | 2.545 | -0.095
2323 | ZnO | 639 | 13.24 | 0 | 1.763821e-13 | 94.7259574 | 1 | 24 | 1 | 0 | 4 | 2 | 3 | 81.4084 | 2.545 | -0.095
2324 | ZnO | 639 | 13.24 | 0 | 1.763821e-12 | 94.6970153 | 1 | 24 | 1 | 0 | 4 | 2 | 3 | 81.4084 | 2.545 | -0.095
2325 | ZnO | 639 | 4.38 | 0 | 1.763821e-11 | 90.929756 | 1 | 24 | 1 | 0 | 4 | 2 | 3 | 81.4084 | 2.545 | -0.095
2326 | ZnO | 639 | 3.44 | 0 | 1.763821e-10 | 68.47332 | 1 | 24 | 1 | 0 | 4 | 2 | 3 | 81.4084 | 2.545 | -0.095
2327 | ZnO | 639 | -9.54 | 0 | 8.819107e-10 | 59.098583 | 1 | 24 | 1 | 0 | 4 | 2 | 3 | 81.4084 | 2.545 | -0.095
2328 | ZnO | 639 | 3.44 | 0 | 1.763821e-09 | 47.8571 | 1 | 24 | 1 | 0 | 4 | 2 | 3 | 81.4084 | 2.545 | -0.095
2329 | ZnO | 639 | 3.44 | 0 | 3.527643e-09 | 31.00814 | 1 | 24 | 1 | 0 | 4 | 2 | 3 | 81.4084 | 2.545 | -0.095
2330 | ZnO | 639 | 3.44 | 0 | 8.819107e-09 | 10.41845 | 1 | 24 | 1 | 0 | 4 | 2 | 3 | 81.4084 | 2.545 | -0.095
2331 | ZnO | 639 | 29.4 | 0 | 1.763821e-08 | 75.96683774 | 1 | 24 | 1 | 0 | 4 | 2 | 3 | 81.4084 | 2.545 | -0.095
2332 | ZnO | 24 | 43.8 | 1 | 1.664537e-06 | 100.03914 | 1 | 48 | 1 | 0 | 7 | 1 | 1 | 81.4084 | 2.545 | -0.095
2333 | ZnO | 24 | 43.8 | 1 | 1.664537e-05 | 90.41096 | 1 | 48 | 1 | 0 | 7 | 1 | 1 | 81.4084 | 2.545 | -0.095
2334 | ZnO | 24 | 43.8 | 1 | 0.0001662887 | 34.285713 | 1 | 48 | 1 | 0 | 7 | 1 | 1 | 81.4084 | 2.545 | -0.095
2335 | ZnO | 24 | 43.8 | 1 | 0.0004161343 | 24.4227 | 1 | 48 | 1 | 0 | 7 | 1 | 1 | 81.4084 | 2.545 | -0.095
2336 | ZnO | 24 | 43.8 | 1 | 0.0008155183 | 7.2798433 | 1 | 48 | 1 | 0 | 7 | 1 | 1 | 81.4084 | 2.545 | -0.095
2337 | ZnO | 24 | 43.8 | 1 | 0.001678212 | 7.514677 | 1 | 48 | 1 | 0 | 7 | 1 | 1 | 81.4084 | 2.545 | -0.095
2338 | ZnO | 24 | 43.8 | 1 | 0.003329074 | 11.741683 | 1 | 48 | 1 | 0 | 7 | 1 | 1 | 81.4084 | 2.545 | -0.095
2339 | ZnO | 24 | -44.6 | 1 | 1.664537e-06 | 91.11546 | 1 | 48 | 1 | 0 | 7 | 1 | 1 | 81.4084 | 2.545 | -0.095
2340 | ZnO | 24 | -44.6 | 1 | 1.664537e-05 | 89.70646 | 1 | 48 | 1 | 0 | 7 | 1 | 1 | 81.4084 | 2.545 | -0.095
2341 | ZnO | 24 | -44.6 | 1 | 0.0001664537 | 56.125244 | 1 | 48 | 1 | 0 | 7 | 1 | 1 | 81.4084 | 2.545 | -0.095
2342 | ZnO | 24 | -44.6 | 1 | 0.0004161343 | 7.749511 | 1 | 48 | 1 | 0 | 7 | 1 | 1 | 81.4084 | 2.545 | -0.095
2343 | ZnO | 24 | -44.6 | 1 | 0.0008322685 | 8.688846 | 1 | 48 | 1 | 0 | 7 | 1 | 1 | 81.4084 | 2.545 | -0.095
2344 | ZnO | 24 | -44.6 | 1 | 0.001664537 | 11.976517 | 1 | 48 | 1 | 0 | 7 | 1 | 1 | 81.4084 | 2.545 | -0.095
2345 | ZnO | 24 | -44.6 | 1 | 0.003329074 | 22.544031 | 1 | 48 | 1 | 0 | 7 | 1 | 1 | 81.4084 | 2.545 | -0.095
2346 | ZnO | 67 | 44.1 | 1 | 7.650728e-08 | 100.97847 | 1 | 48 | 1 | 0 | 7 | 1 | 1 | 81.4084 | 2.545 | -0.095
2347 | ZnO | 67 | 44.1 | 1 | 7.650728e-07 | 101.682976 | 1 | 48 | 1 | 0 | 7 | 1 | 1 | 81.4084 | 2.545 | -0.095
2348 | ZnO | 67 | 44.1 | 1 | 7.650728e-06 | 66.457924 | 1 | 48 | 1 | 0 | 7 | 1 | 1 | 81.4084 | 2.545 | -0.095
2349 | ZnO | 67 | 44.1 | 1 | 1.912682e-05 | 55.18591 | 1 | 48 | 1 | 0 | 7 | 1 | 1 | 81.4084 | 2.545 | -0.095
2350 | ZnO | 67 | 44.1 | 1 | 3.825364e-05 | 25.127201 | 1 | 48 | 1 | 0 | 7 | 1 | 1 | 81.4084 | 2.545 | -0.095
2351 | ZnO | 67 | 44.1 | 1 | 7.650728e-05 | 10.097847 | 1 | 48 | 1 | 0 | 7 | 1 | 1 | 81.4084 | 2.545 | -0.095
2352 | ZnO | 67 | 44.1 | 1 | 0.0001530146 | 9.393347 | 1 | 48 | 1 | 0 | 7 | 1 | 1 | 81.4084 | 2.545 | -0.095
2353 | ZnO | 67 | 45.2 | 1 | 7.650728e-08 | 97.6908 | 1 | 48 | 1 | 0 | 7 | 1 | 1 | 81.4084 | 2.545 | -0.095
2354 | ZnO | 67 | 45.2 | 1 | 7.650728e-07 | 99.804306 | 1 | 48 | 1 | 0 | 7 | 1 | 1 | 81.4084 | 2.545 | -0.095
2355 | ZnO | 67 | 45.2 | 1 | 7.650728e-06 | 62.46575 | 1 | 48 | 1 | 0 | 7 | 1 | 1 | 81.4084 | 2.545 | -0.095
2356 | ZnO | 67 | 45.2 | 1 | 1.912682e-05 | 10.097847 | 1 | 48 | 1 | 0 | 7 | 1 | 1 | 81.4084 | 2.545 | -0.095
2357 | ZnO | 67 | 45.2 | 1 | 3.825364e-05 | 9.158513 | 1 | 48 | 1 | 0 | 7 | 1 | 1 | 81.4084 | 2.545 | -0.095
2358 | ZnO | 67 | 45.2 | 1 | 7.650728e-05 | 14.559687 | 1 | 48 | 1 | 0 | 7 | 1 | 1 | 81.4084 | 2.545 | -0.095
2359 | ZnO | 67 | 45.2 | 1 | 0.0001530146 | 27.240704 | 1 | 48 | 1 | 0 | 7 | 1 | 1 | 81.4084 | 2.545 | -0.095
2360 | ZnO | 8 | -32.68 | 0 | 50.88025 | 79.84496 | 1 | 24 | 1 | 0 | 6 | 2 | 5 | 81.4084 | 2.545 | -0.095
2361 | ZnO | 8 | -23.8 | 0 | 81.4084 | 72.48062 | 1 | 24 | 1 | 0 | 6 | 2 | 5 | 81.4084 | 2.545 | -0.095
2362 | ZnO | 8 | -28.926 | 0 | 203.521 | 64.72868 | 1 | 24 | 1 | 0 | 6 | 2 | 5 | 81.4084 | 2.545 | -0.095
2363 | ZnO | 8 | -25.338 | 0 | 407.042 | 43.79845 | 1 | 24 | 1 | 0 | 6 | 2 | 5 | 81.4084 | 2.545 | -0.095
2364 | ZnO | 8 | -33.33 | 0 | 814.084 | 14.7286825 | 1 | 24 | 1 | 0 | 6 | 2 | 5 | 81.4084 | 2.545 | -0.095
2365 | ZnO | 8 | -31.92 | 0 | 50.88025 | 69.379845 | 1 | 24 | 1 | 0 | 6 | 2 | 5 | 81.4084 | 2.545 | -0.095
2366 | ZnO | 8 | -28.266 | 0 | 81.4084 | 68.21706 | 1 | 24 | 1 | 0 | 6 | 2 | 5 | 81.4084 | 2.545 | -0.095
2367 | ZnO | 8 | -28.926 | 0 | 203.521 | 64.34109 | 1 | 24 | 1 | 0 | 6 | 2 | 5 | 81.4084 | 2.545 | -0.095
2368 | ZnO | 8 | -25.338 | 0 | 407.042 | 47.67442 | 1 | 24 | 1 | 0 | 6 | 2 | 5 | 81.4084 | 2.545 | -0.095
2369 | ZnO | 8 | -33.33 | 0 | 814.084 | 24.806202 | 1 | 24 | 1 | 0 | 6 | 2 | 5 | 81.4084 | 2.545 | -0.095
2370 | ZnO | 8 | -32.68 | 0 | 50.88025 | 89.147285 | 1 | 24 | 1 | 0 | 6 | 2 | 5 | 81.4084 | 2.545 | -0.095
2371 | ZnO | 8 | -20.6 | 0 | 81.4084 | 81.00775 | 1 | 24 | 1 | 0 | 6 | 2 | 5 | 81.4084 | 2.545 | -0.095
2372 | ZnO | 8 | -28.926 | 0 | 203.521 | 67.05426 | 1 | 24 | 1 | 0 | 6 | 2 | 5 | 81.4084 | 2.545 | -0.095
2373 | ZnO | 8 | -25.338 | 0 | 407.042 | 43.410854 | 1 | 24 | 1 | 0 | 6 | 2 | 5 | 81.4084 | 2.545 | -0.095
2374 | ZnO | 8 | -33.33 | 0 | 814.084 | 21.31783 | 1 | 24 | 1 | 0 | 6 | 2 | 5 | 81.4084 | 2.545 | -0.095
2375 | ZnO | 8 | -31.16 | 0 | 50.88025 | 62.7907 | 1 | 24 | 1 | 0 | 6 | 2 | 5 | 81.4084 | 2.545 | -0.095
2376 | ZnO | 8 | -29.532 | 0 | 81.4084 | 44.573643 | 1 | 24 | 1 | 0 | 6 | 2 | 5 | 81.4084 | 2.545 | -0.095
2377 | ZnO | 8 | -25.338 | 0 | 203.521 | 26.744186 | 1 | 24 | 1 | 0 | 6 | 2 | 5 | 81.4084 | 2.545 | -0.095
2378 | ZnO | 8 | -28.644 | 0 | 407.042 | 13.565891 | 1 | 24 | 1 | 0 | 6 | 2 | 5 | 81.4084 | 2.545 | -0.095
2379 | ZnO | 8 | -33.33 | 0 | 814.084 | 3.1007752 | 1 | 24 | 1 | 0 | 6 | 2 | 5 | 81.4084 | 2.545 | -0.095
2380 | ZnO | 8 | -59.384 | 0 | 50.88025 | 25.193798 | 1 | 24 | 1 | 0 | 6 | 2 | 4 | 81.4084 | 2.545 | -0.095
2381 | ZnO | 8 | -58.102 | 0 | 81.4084 | 6.976744 | 1 | 24 | 1 | 0 | 6 | 2 | 4 | 81.4084 | 2.545 | -0.095
2382 | ZnO | 8 | -33.33 | 0 | 814.084 | 34.63439 | 1 | 24 | 1 | 0 | 6 | 2 | 5 | 81.4084 | 2.545 | -0.095
2383 | ZnO | 8 | -30.024 | 0 | 814.084 | 44.3355 | 1 | 24 | 1 | 0 | 6 | 2 | 5 | 81.4084 | 2.545 | -0.095
2384 | ZnO | 8 | -33.33 | 1 | 814.084 | 18.08616 | 1 | 24 | 1 | 0 | 6 | 2 | 5 | 81.4084 | 2.545 | -0.095
2385 | ZnO | 4 | -25.338 | 0 | 407.042 | 19.896479 | 1 | 24 | 1 | 0 | 6 | 2 | 5 | 81.4084 | 2.545 | -0.095
2386 | ZnO | 3 | -25.338 | 0 | 407.042 | 29.932598 | 1 | 24 | 1 | 0 | 6 | 2 | 5 | 81.4084 | 2.545 | -0.095
2387 | ZnO | 20 | -22.186 | 0 | 407.042 | 55.32121 | 1 | 24 | 1 | 0 | 6 | 2 | 5 | 81.4084 | 2.545 | -0.095
2388 | ZnO | 4 | -28.7 | 0 | 81.4084 | 62.23176 | 1 | 24 | 1 | 0 | 6 | 2 | 5 | 81.4084 | 2.545 | -0.095
2389 | ZnO | 4 | -25.338 | 0 | 407.042 | 19.742489 | 1 | 24 | 1 | 0 | 6 | 2 | 5 | 81.4084 | 2.545 | -0.095
2390 | ZnO | 4 | -33.33 | 0 | 814.084 | 2.5751073 | 1 | 24 | 1 | 0 | 6 | 2 | 5 | 81.4084 | 2.545 | -0.095
2391 | ZnO | 20 | -21.866 | 0 | 81.4084 | 77.25322 | 1 | 24 | 1 | 0 | 6 | 2 | 5 | 81.4084 | 2.545 | -0.095
2392 | ZnO | 20 | -22.186 | 0 | 407.042 | 50.643776 | 1 | 24 | 1 | 0 | 6 | 2 | 5 | 81.4084 | 2.545 | -0.095
2393 | ZnO | 20 | -33.33 | 0 | 814.084 | 12.875537 | 1 | 24 | 1 | 0 | 6 | 2 | 5 | 81.4084 | 2.545 | -0.095
2394 | ZnO | 75 | -29.344 | 0 | 1.363589e-05 | 95.502396 | 1 | 3 | 1 | 0 | 1 | 2 | 5 | 81.4084 | 2.545 | -0.095
2395 | ZnO | 75 | -33.62 | 0 | 2.727178e-05 | 105.83732 | 1 | 3 | 1 | 0 | 1 | 2 | 5 | 81.4084 | 2.545 | -0.095
2396 | ZnO | 75 | -2.68 | 0 | 5.454355e-05 | 75.21531 | 1 | 3 | 1 | 0 | 1 | 2 | 5 | 81.4084 | 2.545 | -0.095
2397 | ZnO | 75 | -8.44 | 0 | 0.0001090871 | 49.186604 | 1 | 3 | 1 | 0 | 1 | 2 | 5 | 81.4084 | 2.545 | -0.095
2398 | ZnO | 75 | -20.36 | 0 | 1.363589e-05 | 85.55024 | 1 | 3 | 1 | 0 | 6 | 2 | 5 | 81.4084 | 2.545 | -0.095
2399 | ZnO | 75 | -20.36 | 0 | 2.727178e-05 | 84.01914 | 1 | 3 | 1 | 0 | 6 | 2 | 5 | 81.4084 | 2.545 | -0.095
2400 | ZnO | 75 | -2.68 | 0 | 5.454355e-05 | 74.066986 | 1 | 3 | 1 | 0 | 6 | 2 | 5 | 81.4084 | 2.545 | -0.095
2401 | ZnO | 75 | -2.68 | 0 | 0.0001090871 | 61.435406 | 1 | 3 | 1 | 0 | 6 | 2 | 5 | 81.4084 | 2.545 | -0.095
2402 | ZnO | 20 | -19.86 | 1 | 2.87632e-05 | 88.0639 | 1 | 24 | 1 | 1 | 8 | 1 | 1 | 81.4084 | 2.545 | -0.095
2403 | ZnO | 20 | -23.28 | 1 | 2.87632e-05 | 78.450935 | 1 | 36 | 1 | 1 | 8 | 1 | 1 | 81.4084 | 2.545 | -0.095
2404 | ZnO | 20 | -7.42 | 1 | 2.87632e-05 | 39.97198 | 1 | 48 | 1 | 1 | 8 | 1 | 1 | 81.4084 | 2.545 | -0.095
2405 | ZnO | 20 | -33.8 | 1 | 5.75264e-05 | 68.17292 | 1 | 24 | 1 | 1 | 8 | 1 | 1 | 81.4084 | 2.545 | -0.095
2406 | ZnO | 20 | -3.9 | 1 | 5.75264e-05 | 49.626442 | 1 | 36 | 1 | 1 | 8 | 1 | 1 | 81.4084 | 2.545 | -0.095
2407 | ZnO | 20 | 8.44 | 1 | 5.75264e-05 | 24.892593 | 1 | 48 | 1 | 1 | 8 | 1 | 1 | 81.4084 | 2.545 | -0.095
2408 | ZnO | 20 | -16.24 | 1 | 0.000143816 | 33.85015 | 1 | 24 | 1 | 1 | 8 | 1 | 1 | 81.4084 | 2.545 | -0.095
2409 | ZnO | 20 | 8.44 | 1 | 0.000143816 | 4.992589 | 1 | 36 | 1 | 1 | 8 | 1 | 1 | 81.4084 | 2.545 | -0.095
2410 | ZnO | 20 | 8.44 | 1 | 0.000143816 | 4.3149247 | 1 | 48 | 1 | 1 | 8 | 1 | 1 | 81.4084 | 2.545 | -0.095
2411 | ZnO | 20 | -33.92 | 1 | 0.000287632 | 20.144733 | 1 | 24 | 1 | 1 | 8 | 1 | 1 | 81.4084 | 2.545 | -0.095
2412 | ZnO | 20 | -7.42 | 1 | 0.000287632 | 0.22308208 | 1 | 36 | 1 | 1 | 8 | 1 | 1 | 81.4084 | 2.545 | -0.095
2413 | ZnO | 20 | 8.44 | 1 | 0.000287632 | 2.2927547 | 1 | 48 | 1 | 1 | 8 | 1 | 1 | 81.4084 | 2.545 | -0.095
2414 | ZnO | 20 | -30.4 | 1 | 0.000575264 | 10.563026 | 1 | 24 | 1 | 1 | 8 | 1 | 1 | 81.4084 | 2.545 | -0.095
2415 | ZnO | 20 | 8.44 | 1 | 0.000575264 | 0.26336914 | 1 | 36 | 1 | 1 | 8 | 1 | 1 | 81.4084 | 2.545 | -0.095
2416 | ZnO | 20 | 8.44 | 1 | 0.000575264 | 2.333643 | 1 | 48 | 1 | 1 | 8 | 1 | 1 | 81.4084 | 2.545 | -0.095
2417 | ZnO | 40 | -24.84 | 1 | 3.5954e-06 | 108.20203 | 1 | 24 | 1 | 1 | 8 | 1 | 1 | 81.4084 | 2.545 | -0.095
2418 | ZnO | 40 | -19.9 | 1 | 3.5954e-06 | 99.96482 | 1 | 36 | 1 | 1 | 8 | 1 | 1 | 81.4084 | 2.545 | -0.095
2419 | ZnO | 40 | -4.72 | 1 | 3.5954e-06 | 96.53802 | 1 | 48 | 1 | 1 | 8 | 1 | 1 | 81.4084 | 2.545 | -0.095
2420 | ZnO | 40 | -23.82 | 1 | 7.1908e-06 | 100.68518 | 1 | 24 | 1 | 1 | 8 | 1 | 1 | 81.4084 | 2.545 | -0.095
2421 | ZnO | 40 | -24.76 | 1 | 7.1908e-06 | 90.38612 | 1 | 36 | 1 | 1 | 8 | 1 | 1 | 81.4084 | 2.545 | -0.095
2422 | ZnO | 40 | -6.928 | 1 | 7.1908e-06 | 64.966194 | 1 | 48 | 1 | 1 | 8 | 1 | 1 | 81.4084 | 2.545 | -0.095
2423 | ZnO | 40 | -24.76 | 1 | 1.7977e-05 | 93.856224 | 1 | 24 | 1 | 1 | 8 | 1 | 1 | 81.4084 | 2.545 | -0.095
2424 | ZnO | 40 | -35.394 | 1 | 1.7977e-05 | 81.49471 | 1 | 36 | 1 | 1 | 8 | 1 | 1 | 81.4084 | 2.545 | -0.095
2425 | ZnO | 40 | -8.254 | 1 | 1.7977e-05 | 43.703644 | 1 | 48 | 1 | 1 | 8 | 1 | 1 | 81.4084 | 2.545 | -0.095
2426 | ZnO | 40 | -38.002 | 1 | 3.5954e-05 | 73.28096 | 1 | 24 | 1 | 1 | 8 | 1 | 1 | 81.4084 | 2.545 | -0.095
2427 | ZnO | 40 | -39.822 | 1 | 3.5954e-05 | 54.73388 | 1 | 36 | 1 | 1 | 8 | 1 | 1 | 81.4084 | 2.545 | -0.095
2428 | ZnO | 40 | 8.44 | 1 | 3.5954e-05 | 26.564205 | 1 | 48 | 1 | 1 | 8 | 1 | 1 | 81.4084 | 2.545 | -0.095
2429 | ZnO | 40 | -38.002 | 1 | 7.1908e-05 | 43.083702 | 1 | 24 | 1 | 1 | 8 | 1 | 1 | 81.4084 | 2.545 | -0.095
2430 | ZnO | 40 | -7.42 | 1 | 7.1908e-05 | 25.910593 | 1 | 36 | 1 | 1 | 8 | 1 | 1 | 81.4084 | 2.545 | -0.095
2431 | ZnO | 40 | 8.44 | 1 | 7.1908e-05 | 5.9895434 | 1 | 48 | 1 | 1 | 8 | 1 | 1 | 81.4084 | 2.545 | -0.095
2432 | ZnO | 60 | 29.16 | 1 | 8.14084e-05 | 100.693115 | 1 | 48 | 1 | 0 | 5 | 1 | 1 | 81.4084 | 2.545 | -0.095
2433 | ZnO | 60 | 29.16 | 1 | 0.00814084 | 92.226105 | 1 | 48 | 1 | 0 | 5 | 1 | 1 | 81.4084 | 2.545 | -0.095
2434 | ZnO | 60 | 12.186 | 1 | 0.0814084 | 68.79509 | 1 | 48 | 1 | 0 | 5 | 1 | 1 | 81.4084 | 2.545 | -0.095
2435 | ZnO | 60 | 12.186 | 1 | 0.814084 | 55.583572 | 1 | 48 | 1 | 0 | 5 | 1 | 1 | 81.4084 | 2.545 | -0.095
2436 | ZnO | 60 | 44.76 | 1 | 8.14084 | 0.03533673 | 1 | 48 | 1 | 0 | 5 | 1 | 1 | 81.4084 | 2.545 | -0.095
2437 | ZnO | 60 | 31.32 | 1 | 8.14084e-05 | 110.36489 | 1 | 48 | 1 | 0 | 5 | 1 | 1 | 81.4084 | 2.545 | -0.095
2438 | ZnO | 60 | 31.32 | 1 | 0.00814084 | 107.41884 | 1 | 48 | 1 | 0 | 5 | 1 | 1 | 81.4084 | 2.545 | -0.095
2439 | ZnO | 60 | 29.16 | 1 | 0.0814084 | 97.29278 | 1 | 48 | 1 | 0 | 5 | 1 | 1 | 81.4084 | 2.545 | -0.095
2440 | ZnO | 60 | 29.16 | 1 | 0.814084 | 89.433136 | 1 | 48 | 1 | 0 | 5 | 1 | 1 | 81.4084 | 2.545 | -0.095
2441 | ZnO | 60 | 29.16 | 1 | 8.14084 | 46.814537 | 1 | 48 | 1 | 0 | 5 | 1 | 1 | 81.4084 | 2.545 | -0.095
2442 | ZnO | 60 | 29.16 | 1 | 8.14084e-05 | 98.67841 | 1 | 48 | 1 | 0 | 6 | 1 | 1 | 81.4084 | 2.545 | -0.095
2443 | ZnO | 60 | 29.16 | 1 | 0.00814084 | 98.67841 | 1 | 48 | 1 | 0 | 6 | 1 | 1 | 81.4084 | 2.545 | -0.095
2444 | ZnO | 60 | 29.16 | 1 | 0.0814084 | 98.37004 | 1 | 48 | 1 | 0 | 6 | 1 | 1 | 81.4084 | 2.545 | -0.095
2445 | ZnO | 60 | 29.16 | 1 | 0.814084 | 98.67841 | 1 | 48 | 1 | 0 | 6 | 1 | 1 | 81.4084 | 2.545 | -0.095
2446 | ZnO | 60 | 31.32 | 1 | 8.14084 | 97.44493 | 1 | 48 | 1 | 0 | 6 | 1 | 1 | 81.4084 | 2.545 | -0.095
2447 | ZnO | 60 | 29.16 | 1 | 8.14084e-05 | 99.911896 | 1 | 48 | 1 | 0 | 6 | 1 | 1 | 81.4084 | 2.545 | -0.095
2448 | ZnO | 60 | 29.16 | 1 | 0.00814084 | 98.37004 | 1 | 48 | 1 | 0 | 6 | 1 | 1 | 81.4084 | 2.545 | -0.095
2449 | ZnO | 60 | 29.16 | 1 | 0.0814084 | 98.67841 | 1 | 48 | 1 | 0 | 6 | 1 | 1 | 81.4084 | 2.545 | -0.095
2450 | ZnO | 60 | 29.16 | 1 | 0.814084 | 99.60352 | 1 | 48 | 1 | 0 | 6 | 1 | 1 | 81.4084 | 2.545 | -0.095
2451 | ZnO | 60 | 31.32 | 1 | 8.14084 | 94.977974 | 1 | 48 | 1 | 0 | 6 | 1 | 1 | 81.4084 | 2.545 | -0.095
2452 | ZnO | 18 | -30.4 | 1 | 0.0007891139 | 25.252525 | 1 | 24 | 1 | 0 | 1 | 1 | 1 | 81.4084 | 2.545 | -0.095
2453 | ZnO | 18 | -9.24 | 1 | 0.0007891139 | 14.141414 | 1 | 48 | 1 | 0 | 1 | 1 | 1 | 81.4084 | 2.545 | -0.095
2454 | ZnO | 18 | -16.24 | 0 | 0.0007891139 | 44.681156 | 1 | 24 | 1 | 0 | 4 | 1 | 4 | 81.4084 | 2.545 | -0.095
2455 | Fe2O3 | 30 | -17.072 | 0 | 3.579551e-07 | 96.25 | 1 | 24 | 1 | 2 | 3 | 2 | 4 | 159.6882 | 2.796 | -0.1729167
2456 | Fe2O3 | 30 | -0.52 | 0 | 3.579551e-07 | 103.541664 | 1 | 48 | 1 | 2 | 3 | 2 | 4 | 159.6882 | 2.796 | -0.1729167
2457 | Fe2O3 | 30 | 1.5 | 0 | 3.579551e-07 | 90.416664 | 1 | 72 | 1 | 2 | 3 | 2 | 4 | 159.6882 | 2.796 | -0.1729167
2458 | Fe2O3 | 30 | -17.072 | 0 | 3.579551e-06 | 95.520836 | 1 | 24 | 1 | 2 | 3 | 2 | 4 | 159.6882 | 2.796 | -0.1729167
2459 | Fe2O3 | 30 | -0.52 | 0 | 3.579551e-06 | 102.8125 | 1 | 48 | 1 | 2 | 3 | 2 | 4 | 159.6882 | 2.796 | -0.1729167
2460 | Fe2O3 | 30 | 1.5 | 0 | 3.579551e-06 | 91.145836 | 1 | 72 | 1 | 2 | 3 | 2 | 4 | 159.6882 | 2.796 | -0.1729167
2461 | Fe2O3 | 30 | -10.054 | 0 | 3.579551e-05 | 97.708336 | 1 | 24 | 1 | 2 | 3 | 2 | 4 | 159.6882 | 2.796 | -0.1729167
2462 | Fe2O3 | 30 | -0.52 | 0 | 3.579551e-05 | 103.541664 | 1 | 48 | 1 | 2 | 3 | 2 | 4 | 159.6882 | 2.796 | -0.1729167
2463 | Fe2O3 | 30 | 6.392 | 0 | 3.579551e-05 | 96.25 | 1 | 72 | 1 | 2 | 3 | 2 | 4 | 159.6882 | 2.796 | -0.1729167
2464 | Fe2O3 | 30 | -17.072 | 0 | 0.0003579551 | 96.25 | 1 | 24 | 1 | 2 | 3 | 2 | 4 | 159.6882 | 2.796 | -0.1729167
2465 | Fe2O3 | 30 | -0.52 | 0 | 0.0003579551 | 104.270836 | 1 | 48 | 1 | 2 | 3 | 2 | 4 | 159.6882 | 2.796 | -0.1729167
2466 | Fe2O3 | 30 | 6.392 | 0 | 0.0003579551 | 94.791664 | 1 | 72 | 1 | 2 | 3 | 2 | 4 | 159.6882 | 2.796 | -0.1729167
2467 | Fe2O3 | 30 | -10.054 | 0 | 0.003579551 | 99.166664 | 1 | 24 | 1 | 2 | 3 | 2 | 4 | 159.6882 | 2.796 | -0.1729167
2468 | Fe2O3 | 30 | -0.52 | 0 | 0.003579551 | 107.1875 | 1 | 48 | 1 | 2 | 3 | 2 | 4 | 159.6882 | 2.796 | -0.1729167
2469 | Fe2O3 | 30 | 6.392 | 0 | 0.003579551 | 99.895836 | 1 | 72 | 1 | 2 | 3 | 2 | 4 | 159.6882 | 2.796 | -0.1729167
2470 | Fe2O3 | 30 | -19.554 | 0 | 0.03579551 | 74.375 | 1 | 24 | 1 | 2 | 3 | 2 | 4 | 159.6882 | 2.796 | -0.1729167
2471 | Fe2O3 | 30 | 18.312 | 0 | 0.03579551 | 74.375 | 1 | 48 | 1 | 2 | 3 | 2 | 4 | 159.6882 | 2.796 | -0.1729167
2472 | Fe2O3 | 30 | 1.5 | 0 | 0.03579551 | 86.041664 | 1 | 72 | 1 | 2 | 3 | 2 | 4 | 159.6882 | 2.796 | -0.1729167
2473 | Fe2O3 | 30 | 1.5 | 0 | 3.579551e-07 | 92.61745 | 1 | 72 | 1 | 2 | 1 | 2 | 4 | 159.6882 | 2.796 | -0.1729167
2474 | Fe2O3 | 30 | -0.804 | 0 | 3.579551e-06 | 93.42282 | 1 | 72 | 1 | 2 | 1 | 2 | 4 | 159.6882 | 2.796 | -0.1729167
2475 | Fe2O3 | 30 | 1.5 | 0 | 3.579551e-05 | 90.20134 | 1 | 72 | 1 | 2 | 1 | 2 | 4 | 159.6882 | 2.796 | -0.1729167
2476 | Fe2O3 | 30 | -0.804 | 0 | 0.0003579551 | 93.42282 | 1 | 72 | 1 | 2 | 1 | 2 | 4 | 159.6882 | 2.796 | -0.1729167
2477 | Fe2O3 | 30 | 1.5 | 0 | 0.003579551 | 87.78523 | 1 | 72 | 1 | 2 | 1 | 2 | 4 | 159.6882 | 2.796 | -0.1729167
2478 | Fe2O3 | 30 | -27 | 0 | 0.03579551 | 49.127518 | 1 | 72 | 1 | 2 | 1 | 2 | 4 | 159.6882 | 2.796 | -0.1729167
2479 | Fe2O3 | 30 | -17.072 | 0 | 0.001431821 | 93.12741 | 1 | 24 | 1 | 2 | 3 | 2 | 4 | 159.6882 | 2.796 | -0.1729167
2480 | Fe2O3 | 30 | 5.44 | 0 | 0.001431821 | 91.73745 | 1 | 48 | 1 | 2 | 3 | 2 | 4 | 159.6882 | 2.796 | -0.1729167
2481 | Fe2O3 | 30 | 6.392 | 0 | 0.001431821 | 95.90733 | 1 | 72 | 1 | 2 | 3 | 2 | 4 | 159.6882 | 2.796 | -0.1729167
2482 | Fe2O3 | 30 | 1.5 | 0 | 0.001431821 | 95.444016 | 1 | 96 | 1 | 2 | 3 | 2 | 4 | 159.6882 | 2.796 | -0.1729167
2483 | Fe2O3 | 30 | 5.44 | 0 | 0.001431821 | 93.59074 | 1 | 52.8 | 1 | 2 | 3 | 1 | 4 | 159.6882 | 2.796 | -0.1729167
2484 | Fe2O3 | 30 | 5.44 | 0 | 0.001431821 | 94.054054 | 1 | 57.6 | 1 | 2 | 3 | 1 | 4 | 159.6882 | 2.796 | -0.1729167
2485 | Fe2O3 | 30 | 0.726 | 0 | 0.001431821 | 82.47104 | 1 | 52.8 | 1 | 2 | 3 | 1 | 4 | 159.6882 | 2.796 | -0.1729167
2486 | Fe2O3 | 145.8 | 17.7 | 1 | 4.864569e-08 | 89.08297 | 1 | 72 | 1 | 3 | 5 | 1 | 1 | 159.6882 | 2.796 | -0.1729167
2487 | Fe2O3 | 145.8 | 17.7 | 1 | 9.74473e-08 | 117.90393 | 1 | 72 | 1 | 3 | 5 | 1 | 1 | 159.6882 | 2.796 | -0.1729167
2488 | Fe2O3 | 145.8 | 17.7 | 1 | 1.948946e-07 | 79.5716854 | 1 | 72 | 1 | 3 | 5 | 1 | 1 | 159.6882 | 2.796 | -0.1729167
2489 | Fe2O3 | 145.8 | 17.7 | 1 | 3.897892e-07 | 79.5716854 | 1 | 72 | 1 | 3 | 5 | 1 | 1 | 159.6882 | 2.796 | -0.1729167
2490 | Fe2O3 | 145.8 | 17.7 | 1 | 7.795784e-07 | 119.65066 | 1 | 72 | 1 | 3 | 5 | 1 | 1 | 159.6882 | 2.796 | -0.1729167
2491 | Fe2O3 | 145.8 | 17.7 | 1 | 4.864569e-08 | 112.66376 | 1 | 72 | 1 | 3 | 8 | 1 | 1 | 159.6882 | 2.796 | -0.1729167
2492 | Fe2O3 | 145.8 | 17.7 | 1 | 9.74473e-08 | 75.1091724 | 1 | 72 | 1 | 3 | 8 | 1 | 1 | 159.6882 | 2.796 | -0.1729167
2493 | Fe2O3 | 145.8 | 17.7 | 1 | 1.948946e-07 | 75.1091724 | 1 | 72 | 1 | 3 | 8 | 1 | 1 | 159.6882 | 2.796 | -0.1729167
2494 | Fe2O3 | 145.8 | 17.7 | 1 | 3.897892e-07 | 75.1091724 | 1 | 72 | 1 | 3 | 8 | 1 | 1 | 159.6882 | 2.796 | -0.1729167
2495 | Fe2O3 | 145.8 | 17.7 | 1 | 7.795784e-07 | 75.1091724 | 1 | 72 | 1 | 3 | 8 | 1 | 1 | 159.6882 | 2.796 | -0.1729167
2496 | Fe2O3 | 145.8 | 17.7 | 1 | 4.864569e-08 | 75.1091724 | 1 | 72 | 1 | 3 | 9 | 1 | 1 | 159.6882 | 2.796 | -0.1729167
2497 | Fe2O3 | 145.8 | 17.7 | 1 | 9.74473e-08 | 119.65066 | 1 | 72 | 1 | 3 | 9 | 1 | 1 | 159.6882 | 2.796 | -0.1729167
2498 | Fe2O3 | 145.8 | 17.7 | 1 | 1.948946e-07 | 68.12227 | 1 | 72 | 1 | 3 | 9 | 1 | 1 | 159.6882 | 2.796 | -0.1729167
2499 | Fe2O3 | 145.8 | 17.7 | 1 | 3.897892e-07 | 48.9083 | 1 | 72 | 1 | 3 | 9 | 1 | 1 | 159.6882 | 2.796 | -0.1729167
2500 | Fe2O3 | 145.8 | 17.7 | 1 | 7.795784e-07 | 26.200872 | 1 | 72 | 1 | 3 | 9 | 1 | 1 | 159.6882 | 2.796 | -0.1729167
2501 | Fe2O3 | 145.8 | 17.7 | 1 | 4.864569e-08 | 62.00873 | 1 | 72 | 1 | 3 | 6 | 1 | 1 | 159.6882 | 2.796 | -0.1729167
2502 | Fe2O3 | 145.8 | 17.7 | 1 | 9.74473e-08 | 41.9214 | 1 | 72 | 1 | 3 | 6 | 1 | 1 | 159.6882 | 2.796 | -0.1729167
2503 | Fe2O3 | 145.8 | 17.7 | 1 | 1.948946e-07 | 32.31441 | 1 | 72 | 1 | 3 | 6 | 1 | 1 | 159.6882 | 2.796 | -0.1729167
2504 | Fe2O3 | 145.8 | 17.7 | 1 | 3.897892e-07 | 23.580786 | 1 | 72 | 1 | 3 | 6 | 1 | 1 | 159.6882 | 2.796 | -0.1729167
2505 | Fe2O3 | 145.8 | 17.7 | 1 | 7.795784e-07 | 14.847161 | 1 | 72 | 1 | 3 | 6 | 1 | 1 | 159.6882 | 2.796 | -0.1729167
2506 | Fe2O3 | 145.8 | 17.7 | 1 | 4.864569e-08 | 94.932169 | 1 | 72 | 0 | 3 | 5 | 1 | 4 | 159.6882 | 2.796 | -0.1729167
2507 | Fe2O3 | 145.8 | 17.7 | 1 | 9.74473e-08 | 94.932169 | 1 | 72 | 0 | 3 | 5 | 1 | 4 | 159.6882 | 2.796 | -0.1729167
2508 | Fe2O3 | 145.8 | 17.7 | 1 | 1.948946e-07 | 94.932169 | 1 | 72 | 0 | 3 | 5 | 1 | 4 | 159.6882 | 2.796 | -0.1729167
2509 | Fe2O3 | 145.8 | 17.7 | 1 | 3.897892e-07 | 104.83871 | 1 | 72 | 0 | 3 | 5 | 1 | 4 | 159.6882 | 2.796 | -0.1729167
2510 | Fe2O3 | 145.8 | 17.7 | 1 | 7.795784e-07 | 100 | 1 | 72 | 0 | 3 | 5 | 1 | 4 | 159.6882 | 2.796 | -0.1729167
2511 | Fe2O3 | 145.8 | 17.7 | 1 | 4.864569e-08 | 104.83871 | 1 | 72 | 0 | 3 | 8 | 1 | 4 | 159.6882 | 2.796 | -0.1729167
2512 | Fe2O3 | 145.8 | 17.7 | 1 | 9.74473e-08 | 102.41936 | 1 | 72 | 0 | 3 | 8 | 1 | 4 | 159.6882 | 2.796 | -0.1729167
2513 | Fe2O3 | 145.8 | 17.7 | 1 | 1.948946e-07 | 99.19355 | 1 | 72 | 0 | 3 | 8 | 1 | 4 | 159.6882 | 2.796 | -0.1729167
2514 | Fe2O3 | 145.8 | 17.7 | 1 | 3.897892e-07 | 96.77419 | 1 | 72 | 0 | 3 | 8 | 1 | 4 | 159.6882 | 2.796 | -0.1729167
2515 | Fe2O3 | 145.8 | 17.7 | 1 | 7.795784e-07 | 100 | 1 | 72 | 0 | 3 | 8 | 1 | 4 | 159.6882 | 2.796 | -0.1729167
2516 | Fe2O3 | 145.8 | 17.7 | 1 | 4.864569e-08 | 93.2258064 | 1 | 72 | 0 | 3 | 8 | 1 | 4 | 159.6882 | 2.796 | -0.1729167
2517 | Fe2O3 | 145.8 | 17.7 | 1 | 9.74473e-08 | 115.32258 | 1 | 72 | 0 | 3 | 8 | 1 | 4 | 159.6882 | 2.796 | -0.1729167
2518 | Fe2O3 | 145.8 | 17.7 | 1 | 1.948946e-07 | 106.451614 | 1 | 72 | 0 | 3 | 8 | 1 | 4 | 159.6882 | 2.796 | -0.1729167
2519 | Fe2O3 | 145.8 | 17.7 | 1 | 3.897892e-07 | 85.48387 | 1 | 72 | 0 | 3 | 8 | 1 | 4 | 159.6882 | 2.796 | -0.1729167
2520 | Fe2O3 | 145.8 | 17.7 | 1 | 7.795784e-07 | 58.064518 | 1 | 72 | 0 | 3 | 8 | 1 | 4 | 159.6882 | 2.796 | -0.1729167
2521 | Fe2O3 | 145.8 | 17.7 | 1 | 4.864569e-08 | 82.850784 | 1 | 24 | 1 | 3 | 6 | 1 | 1 | 159.6882 | 2.796 | -0.1729167
2522 | Fe2O3 | 145.8 | 17.7 | 1 | 9.74473e-08 | 67.31019 | 1 | 24 | 1 | 3 | 6 | 1 | 1 | 159.6882 | 2.796 | -0.1729167
2523 | Fe2O3 | 145.8 | 17.7 | 1 | 1.948946e-07 | 56.04981 | 1 | 24 | 1 | 3 | 6 | 1 | 1 | 159.6882 | 2.796 | -0.1729167
2524 | Fe2O3 | 145.8 | 17.7 | 1 | 3.897892e-07 | 42.64823 | 1 | 24 | 1 | 3 | 6 | 1 | 1 | 159.6882 | 2.796 | -0.1729167
2525 | Fe2O3 | 145.8 | 17.7 | 1 | 7.795784e-07 | 39.943905 | 1 | 24 | 1 | 3 | 6 | 1 | 1 | 159.6882 | 2.796 | -0.1729167
2526 | Fe2O3 | 145.8 | 17.7 | 1 | 4.864569e-08 | 60.188145 | 1 | 72 | 1 | 3 | 6 | 1 | 1 | 159.6882 | 2.796 | -0.1729167
2527 | Fe2O3 | 145.8 | 17.7 | 1 | 9.74473e-08 | 40.906464 | 1 | 72 | 1 | 3 | 6 | 1 | 1 | 159.6882 | 2.796 | -0.1729167
2528 | Fe2O3 | 145.8 | 17.7 | 1 | 1.948946e-07 | 31.248158 | 1 | 72 | 1 | 3 | 6 | 1 | 1 | 159.6882 | 2.796 | -0.1729167
2529 | Fe2O3 | 145.8 | 17.7 | 1 | 3.897892e-07 | 22.661545 | 1 | 72 | 1 | 3 | 6 | 1 | 1 | 159.6882 | 2.796 | -0.1729167
2530 | Fe2O3 | 145.8 | 17.7 | 1 | 7.795784e-07 | 13.54236 | 1 | 72 | 1 | 3 | 6 | 1 | 1 | 159.6882 | 2.796 | -0.1729167
2531 | Fe2O3 | 145.8 | 17.7 | 1 | 4.864569e-08 | 42.340473 | 1 | 62.4 | 1 | 3 | 6 | 1 | 1 | 159.6882 | 2.796 | -0.1729167
2532 | Fe2O3 | 145.8 | 17.7 | 1 | 9.74473e-08 | 32.684353 | 1 | 72 | 1 | 3 | 6 | 1 | 1 | 159.6882 | 2.796 | -0.1729167
2533 | Fe2O3 | 145.8 | 17.7 | 1 | 1.948946e-07 | 24.09774 | 1 | 72 | 1 | 3 | 6 | 1 | 1 | 159.6882 | 2.796 | -0.1729167
2534 | Fe2O3 | 145.8 | 17.7 | 1 | 3.897892e-07 | 20.32609 | 1 | 72 | 1 | 3 | 6 | 1 | 1 | 159.6882 | 2.796 | -0.1729167
2535 | Fe2O3 | 145.8 | 17.7 | 1 | 7.795784e-07 | 10.665605 | 1 | 72 | 1 | 3 | 6 | 1 | 1 | 159.6882 | 2.796 | -0.1729167
2536 | Fe2O3 | 145.8 | 17.7 | 1 | 4.864569e-08 | 38.93333 | 1 | 62.4 | 1 | 3 | 6 | 1 | 1 | 159.6882 | 2.796 | -0.1729167
2537 | Fe2O3 | 145.8 | 17.7 | 1 | 9.74473e-08 | 27.670767 | 1 | 72 | 1 | 3 | 6 | 1 | 1 | 159.6882 | 2.796 | -0.1729167
2538 | Fe2O3 | 145.8 | 17.7 | 1 | 1.948946e-07 | 19.618906 | 1 | 72 | 1 | 3 | 6 | 1 | 1 | 159.6882 | 2.796 | -0.1729167
2539 | Fe2O3 | 145.8 | 17.7 | 1 | 3.897892e-07 | 14.238631 | 1 | 72 | 1 | 3 | 6 | 1 | 1 | 159.6882 | 2.796 | -0.1729167
2540 | Fe2O3 | 145.8 | 17.7 | 1 | 7.795784e-07 | 0.8414183 | 1 | 72 | 1 | 3 | 6 | 1 | 1 | 159.6882 | 2.796 | -0.1729167
2541 | Fe2O3 | 145.8 | 17.7 | 1 | 4.864569e-08 | 98.2479 | 1 | 24 | 0 | 3 | 6 | 1 | 4 | 159.6882 | 2.796 | -0.1729167
2542 | Fe2O3 | 145.8 | 17.7 | 1 | 9.74473e-08 | 98.80087 | 1 | 24 | 0 | 3 | 6 | 1 | 4 | 159.6882 | 2.796 | -0.1729167
2543 | Fe2O3 | 145.8 | 17.7 | 1 | 1.948946e-07 | 81.53774 | 1 | 24 | 0 | 3 | 6 | 1 | 4 | 159.6882 | 2.796 | -0.1729167
2544 | Fe2O3 | 145.8 | 17.7 | 1 | 3.897892e-07 | 90.13358 | 1 | 24 | 0 | 3 | 6 | 1 | 4 | 159.6882 | 2.796 | -0.1729167
2545 | Fe2O3 | 145.8 | 17.7 | 1 | 7.795784e-07 | 82.64213 | 1 | 24 | 0 | 3 | 6 | 1 | 4 | 159.6882 | 2.796 | -0.1729167
2546 | Fe2O3 | 145.8 | 17.7 | 1 | 4.864569e-08 | 96.38087 | 1 | 72 | 0 | 3 | 6 | 1 | 4 | 159.6882 | 2.796 | -0.1729167
2547 | Fe2O3 | 145.8 | 17.7 | 1 | 9.74473e-08 | 84.86487 | 1 | 72 | 0 | 3 | 6 | 1 | 4 | 159.6882 | 2.796 | -0.1729167
2548 | Fe2O3 | 145.8 | 17.7 | 1 | 1.948946e-07 | 76.22088 | 1 | 72 | 0 | 3 | 6 | 1 | 4 | 159.6882 | 2.796 | -0.1729167
2549 | Fe2O3 | 145.8 | 17.7 | 1 | 3.897892e-07 | 75.62442 | 1 | 72 | 0 | 3 | 6 | 1 | 4 | 159.6882 | 2.796 | -0.1729167
2550 | Fe2O3 | 145.8 | 17.7 | 1 | 7.795784e-07 | 67.556694 | 1 | 72 | 0 | 3 | 6 | 1 | 4 | 159.6882 | 2.796 | -0.1729167
2551 | Fe2O3 | 145.8 | 17.7 | 1 | 4.864569e-08 | 92.78658 | 1 | 72 | 0 | 3 | 6 | 1 | 4 | 159.6882 | 2.796 | -0.1729167
2552 | Fe2O3 | 145.8 | 17.7 | 1 | 9.74473e-08 | 82.42156 | 1 | 52.8 | 0 | 3 | 6 | 1 | 4 | 159.6882 | 2.796 | -0.1729167
2553 | Fe2O3 | 145.8 | 17.7 | 1 | 1.948946e-07 | 77.225845 | 1 | 72 | 0 | 3 | 6 | 1 | 4 | 159.6882 | 2.796 | -0.1729167
2554 | Fe2O3 | 145.8 | 17.7 | 1 | 3.897892e-07 | 62.261574 | 1 | 72 | 0 | 3 | 6 | 1 | 4 | 159.6882 | 2.796 | -0.1729167
2555 | Fe2O3 | 145.8 | 17.7 | 1 | 7.795784e-07 | 63.3877 | 1 | 72 | 0 | 3 | 6 | 1 | 4 | 159.6882 | 2.796 | -0.1729167
2556 | Fe2O3 | 145.8 | 17.7 | 1 | 4.864569e-08 | 74.254425 | 1 | 72 | 0 | 3 | 6 | 1 | 4 | 159.6882 | 2.796 | -0.1729167
2557 | Fe2O3 | 145.8 | 17.7 | 1 | 9.74473e-08 | 68.484 | 1 | 72 | 0 | 3 | 6 | 1 | 4 | 159.6882 | 2.796 | -0.1729167
2558 | Fe2O3 | 145.8 | 17.7 | 1 | 1.948946e-07 | 59.84001 | 1 | 72 | 0 | 3 | 6 | 1 | 4 | 159.6882 | 2.796 | -0.1729167
2559 | Fe2O3 | 145.8 | 17.7 | 1 | 3.897892e-07 | 46.02516 | 1 | 72 | 0 | 3 | 6 | 1 | 4 | 159.6882 | 2.796 | -0.1729167
2560 | Fe2O3 | 145.8 | 17.7 | 1 | 7.795784e-07 | 39.68158 | 1 | 62.4 | 0 | 3 | 6 | 1 | 4 | 159.6882 | 2.796 | -0.1729167
2561 | Fe2O3 | 145.8 | 17.7 | 1 | 4.864569e-08 | 88.389831 | 1 | 1 | 1 | 3 | 4 | 1 | 1 | 159.6882 | 2.796 | -0.1729167
2562 | Fe2O3 | 145.8 | 17.7 | 1 | 9.74473e-08 | 88.389831 | 1 | 1 | 1 | 3 | 4 | 1 | 1 | 159.6882 | 2.796 | -0.1729167
2563 | Fe2O3 | 145.8 | 17.7 | 1 | 1.948946e-07 | 88.389831 | 1 | 1 | 1 | 3 | 4 | 1 | 1 | 159.6882 | 2.796 | -0.1729167
2564 | Fe2O3 | 145.8 | 17.7 | 1 | 3.897892e-07 | 88.389831 | 1 | 1 | 1 | 3 | 4 | 1 | 1 | 159.6882 | 2.796 | -0.1729167
2565 | Fe2O3 | 145.8 | 17.7 | 1 | 7.795784e-07 | 87.118644 | 1 | 1 | 1 | 3 | 4 | 1 | 1 | 159.6882 | 2.796 | -0.1729167
2566 | Fe2O3 | 145.8 | 17.7 | 1 | 4.864569e-08 | 75.254238 | 1 | 4 | 1 | 3 | 4 | 1 | 1 | 159.6882 | 2.796 | -0.1729167
2567 | Fe2O3 | 145.8 | 17.7 | 1 | 9.74473e-08 | 76.949152 | 1 | 4 | 1 | 3 | 4 | 1 | 1 | 159.6882 | 2.796 | -0.1729167
2568 | Fe2O3 | 145.8 | 17.7 | 1 | 1.948946e-07 | 78.220339 | 1 | 4 | 1 | 3 | 4 | 1 | 1 | 159.6882 | 2.796 | -0.1729167
2569 | Fe2O3 | 145.8 | 17.7 | 1 | 3.897892e-07 | 77.79661 | 1 | 4 | 1 | 3 | 4 | 1 | 1 | 159.6882 | 2.796 | -0.1729167
2570 | Fe2O3 | 145.8 | 17.7 | 1 | 7.795784e-07 | 75.677965 | 1 | 4 | 1 | 3 | 4 | 1 | 1 | 159.6882 | 2.796 | -0.1729167
2571 | Fe2O3 | 145.8 | 17.7 | 1 | 4.864569e-08 | 66.77966 | 1 | 24 | 1 | 3 | 4 | 1 | 1 | 159.6882 | 2.796 | -0.1729167
2572 | Fe2O3 | 145.8 | 17.7 | 1 | 9.74473e-08 | 65.932205 | 1 | 24 | 1 | 3 | 4 | 1 | 1 | 159.6882 | 2.796 | -0.1729167
2573 | Fe2O3 | 145.8 | 17.7 | 1 | 1.948946e-07 | 65.932205 | 1 | 24 | 1 | 3 | 4 | 1 | 1 | 159.6882 | 2.796 | -0.1729167
2574 | Fe2O3 | 145.8 | 17.7 | 1 | 3.897892e-07 | 64.23729 | 1 | 24 | 1 | 3 | 4 | 1 | 1 | 159.6882 | 2.796 | -0.1729167
2575 | Fe2O3 | 145.8 | 17.7 | 1 | 7.795784e-07 | 57.457626 | 1 | 24 | 1 | 3 | 4 | 1 | 1 | 159.6882 | 2.796 | -0.1729167
2576 | Fe2O3 | 145.8 | 17.7 | 1 | 4.864569e-08 | 53.64407 | 1 | 72 | 1 | 3 | 4 | 1 | 1 | 159.6882 | 2.796 | -0.1729167
2577 | Fe2O3 | 145.8 | 17.7 | 1 | 9.74473e-08 | 48.559322 | 1 | 72 | 1 | 3 | 4 | 1 | 1 | 159.6882 | 2.796 | -0.1729167
2578 | Fe2O3 | 145.8 | 17.7 | 1 | 1.948946e-07 | 49.74576 | 1 | 72 | 1 | 3 | 4 | 1 | 1 | 159.6882 | 2.796 | -0.1729167
2579 | Fe2O3 | 145.8 | 17.7 | 1 | 3.897892e-07 | 49.83051 | 1 | 72 | 1 | 3 | 4 | 1 | 1 | 159.6882 | 2.796 | -0.1729167
2580 | Fe2O3 | 145.8 | 17.7 | 1 | 7.795784e-07 | 47.288136 | 1 | 72 | 1 | 3 | 4 | 1 | 1 | 159.6882 | 2.796 | -0.1729167
2581 | Fe2O3 | 145.8 | 17.7 | 1 | 4.864569e-08 | 95.4700856 | 1 | 1 | 0 | 3 | 4 | 1 | 4 | 159.6882 | 2.796 | -0.1729167
2582 | Fe2O3 | 145.8 | 17.7 | 1 | 9.74473e-08 | 95.042735 | 1 | 1 | 0 | 3 | 4 | 1 | 4 | 159.6882 | 2.796 | -0.1729167
2583 | Fe2O3 | 145.8 | 17.7 | 1 | 1.948946e-07 | 95.042735 | 1 | 1 | 0 | 3 | 4 | 1 | 4 | 159.6882 | 2.796 | -0.1729167
2584 | Fe2O3 | 145.8 | 17.7 | 1 | 3.897892e-07 | 94.188034 | 1 | 1 | 0 | 3 | 4 | 1 | 4 | 159.6882 | 2.796 | -0.1729167
2585 | Fe2O3 | 145.8 | 17.7 | 1 | 7.795784e-07 | 94.188034 | 1 | 1 | 0 | 3 | 4 | 1 | 4 | 159.6882 | 2.796 | -0.1729167
2586 | Fe2O3 | 145.8 | 17.7 | 1 | 4.864569e-08 | 93.7606835 | 1 | 4 | 0 | 3 | 4 | 1 | 4 | 159.6882 | 2.796 | -0.1729167
2587 | Fe2O3 | 145.8 | 17.7 | 1 | 9.74473e-08 | 95.042735 | 1 | 4 | 0 | 3 | 4 | 1 | 4 | 159.6882 | 2.796 | -0.1729167
2588 | Fe2O3 | 145.8 | 17.7 | 1 | 1.948946e-07 | 95.4700856 | 1 | 4 | 0 | 3 | 4 | 1 | 4 | 159.6882 | 2.796 | -0.1729167
2589 | Fe2O3 | 145.8 | 17.7 | 1 | 3.897892e-07 | 95.042735 | 1 | 4 | 0 | 3 | 4 | 1 | 4 | 159.6882 | 2.796 | -0.1729167
2590 | Fe2O3 | 145.8 | 17.7 | 1 | 7.795784e-07 | 94.188034 | 1 | 4 | 0 | 3 | 4 | 1 | 4 | 159.6882 | 2.796 | -0.1729167
2591 | Fe2O3 | 145.8 | 17.7 | 1 | 4.864569e-08 | 93.7606835 | 1 | 24 | 0 | 3 | 4 | 1 | 4 | 159.6882 | 2.796 | -0.1729167
2592 | Fe2O3 | 145.8 | 17.7 | 1 | 9.74473e-08 | 94.188034 | 1 | 24 | 0 | 3 | 4 | 1 | 4 | 159.6882 | 2.796 | -0.1729167
2593 | Fe2O3 | 145.8 | 17.7 | 1 | 1.948946e-07 | 94.188034 | 1 | 24 | 0 | 3 | 4 | 1 | 4 | 159.6882 | 2.796 | -0.1729167
2594 | Fe2O3 | 145.8 | 17.7 | 1 | 3.897892e-07 | 94.188034 | 1 | 24 | 0 | 3 | 4 | 1 | 4 | 159.6882 | 2.796 | -0.1729167
2595 | Fe2O3 | 145.8 | 17.7 | 1 | 7.795784e-07 | 94.6153846 | 1 | 24 | 0 | 3 | 4 | 1 | 4 | 159.6882 | 2.796 | -0.1729167
2596 | Fe2O3 | 145.8 | 17.7 | 1 | 4.864569e-08 | 93.7606835 | 1 | 72 | 0 | 3 | 4 | 1 | 4 | 159.6882 | 2.796 | -0.1729167
2597 | Fe2O3 | 145.8 | 17.7 | 1 | 9.74473e-08 | 93.7606835 | 1 | 72 | 0 | 3 | 4 | 1 | 4 | 159.6882 | 2.796 | -0.1729167
2598 | Fe2O3 | 145.8 | 17.7 | 1 | 1.948946e-07 | 93.7606835 | 1 | 72 | 0 | 3 | 4 | 1 | 4 | 159.6882 | 2.796 | -0.1729167
2599 | Fe2O3 | 145.8 | 17.7 | 1 | 3.897892e-07 | 92.4786325 | 1 | 72 | 0 | 3 | 4 | 1 | 4 | 159.6882 | 2.796 | -0.1729167
2600 | Fe2O3 | 145.8 | 17.7 | 1 | 7.795784e-07 | 92.4786325 | 1 | 72 | 0 | 3 | 4 | 1 | 4 | 159.6882 | 2.796 | -0.1729167
2601 | Fe2O3 | 361.4 | 12.1 | 1 | 3.19413e-09 | 95.91124 | 1 | 72 | 1 | 4 | 5 | 1 | 1 | 159.6882 | 2.796 | -0.1729167
2602 | Fe2O3 | 361.4 | 12.1 | 1 | 6.398497e-09 | 101.437775 | 1 | 72 | 1 | 4 | 5 | 1 | 1 | 159.6882 | 2.796 | -0.1729167
2603 | Fe2O3 | 361.4 | 12.1 | 1 | 1.279699e-08 | 114.38183 | 1 | 72 | 1 | 4 | 5 | 1 | 1 | 159.6882 | 2.796 | -0.1729167
2604 | Fe2O3 | 361.4 | 12.1 | 1 | 2.559399e-08 | 82.0071862 | 1 | 72 | 1 | 4 | 5 | 1 | 1 | 159.6882 | 2.796 | -0.1729167
2605 | Fe2O3 | 361.4 | 12.1 | 1 | 5.118797e-08 | 82.0071862 | 1 | 72 | 1 | 4 | 5 | 1 | 1 | 159.6882 | 2.796 | -0.1729167
2606 | Fe2O3 | 361.4 | 12.1 | 1 | 3.19413e-09 | 60.2738188 | 1 | 72 | 1 | 4 | 8 | 1 | 1 | 159.6882 | 2.796 | -0.1729167
2607 | Fe2O3 | 361.4 | 12.1 | 1 | 6.398497e-09 | 60.2738188 | 1 | 72 | 1 | 4 | 8 | 1 | 1 | 159.6882 | 2.796 | -0.1729167
2608 | Fe2O3 | 361.4 | 12.1 | 1 | 1.279699e-08 | 60.2738188 | 1 | 72 | 1 | 4 | 8 | 1 | 1 | 159.6882 | 2.796 | -0.1729167
2609 | Fe2O3 | 361.4 | 12.1 | 1 | 2.559399e-08 | 60.2738188 | 1 | 72 | 1 | 4 | 8 | 1 | 1 | 159.6882 | 2.796 | -0.1729167
2610 | Fe2O3 | 361.4 | 12.1 | 1 | 5.118797e-08 | 60.2738188 | 1 | 72 | 1 | 4 | 8 | 1 | 1 | 159.6882 | 2.796 | -0.1729167
2611 | Fe2O3 | 361.4 | 12.1 | 1 | 3.19413e-09 | 103.43855 | 1 | 72 | 1 | 4 | 8 | 1 | 1 | 159.6882 | 2.796 | -0.1729167
2612 | Fe2O3 | 361.4 | 12.1 | 1 | 6.398497e-09 | 88.25786 | 1 | 72 | 1 | 4 | 8 | 1 | 1 | 159.6882 | 2.796 | -0.1729167
2613 | Fe2O3 | 361.4 | 12.1 | 1 | 1.279699e-08 | 63.54501 | 1 | 72 | 1 | 4 | 8 | 1 | 1 | 159.6882 | 2.796 | -0.1729167
2614 | Fe2O3 | 361.4 | 12.1 | 1 | 2.559399e-08 | 21.650686 | 1 | 72 | 1 | 4 | 8 | 1 | 1 | 159.6882 | 2.796 | -0.1729167
2615 | Fe2O3 | 361.4 | 12.1 | 1 | 5.118797e-08 | 24.476988 | 1 | 72 | 1 | 4 | 8 | 1 | 1 | 159.6882 | 2.796 | -0.1729167
2616 | Fe2O3 | 361.4 | 12.1 | 1 | 3.19413e-09 | 100.04899 | 1 | 72 | 0 | 4 | 5 | 1 | 4 | 159.6882 | 2.796 | -0.1729167
2617 | Fe2O3 | 361.4 | 12.1 | 1 | 6.398497e-09 | 93.75041 | 1 | 72 | 0 | 4 | 5 | 1 | 4 | 159.6882 | 2.796 | -0.1729167
2618 | Fe2O3 | 361.4 | 12.1 | 1 | 1.279699e-08 | 85.119865 | 1 | 72 | 0 | 4 | 5 | 1 | 4 | 159.6882 | 2.796 | -0.1729167
2619 | Fe2O3 | 361.4 | 12.1 | 1 | 2.559399e-08 | 100.39683 | 1 | 72 | 0 | 4 | 5 | 1 | 4 | 159.6882 | 2.796 | -0.1729167
2620 | Fe2O3 | 361.4 | 12.1 | 1 | 5.118797e-08 | 94.201184 | 1 | 72 | 0 | 4 | 5 | 1 | 4 | 159.6882 | 2.796 | -0.1729167
2621 | Fe2O3 | 361.4 | 12.1 | 1 | 3.19413e-09 | 104.809265 | 1 | 72 | 0 | 4 | 8 | 1 | 4 | 159.6882 | 2.796 | -0.1729167
2622 | Fe2O3 | 361.4 | 12.1 | 1 | 6.398497e-09 | 110.41544 | 1 | 72 | 0 | 4 | 8 | 1 | 4 | 159.6882 | 2.796 | -0.1729167
2623 | Fe2O3 | 361.4 | 12.1 | 1 | 1.279699e-08 | 115.27696 | 1 | 72 | 0 | 4 | 8 | 1 | 4 | 159.6882 | 2.796 | -0.1729167
2624 | Fe2O3 | 361.4 | 12.1 | 1 | 2.559399e-08 | 108.333336 | 1 | 72 | 0 | 4 | 8 | 1 | 4 | 159.6882 | 2.796 | -0.1729167
2625 | Fe2O3 | 361.4 | 12.1 | 1 | 5.118797e-08 | 107.93651 | 1 | 72 | 0 | 4 | 8 | 1 | 4 | 159.6882 | 2.796 | -0.1729167
2626 | Fe2O3 | 361.4 | 12.1 | 1 | 3.19413e-09 | 96.080734 | 1 | 72 | 0 | 4 | 8 | 1 | 4 | 159.6882 | 2.796 | -0.1729167
2627 | Fe2O3 | 361.4 | 12.1 | 1 | 6.398497e-09 | 86.60592 | 1 | 72 | 0 | 4 | 8 | 1 | 4 | 159.6882 | 2.796 | -0.1729167
2628 | Fe2O3 | 361.4 | 12.1 | 1 | 1.279699e-08 | 75.59442 | 1 | 72 | 0 | 4 | 8 | 1 | 4 | 159.6882 | 2.796 | -0.1729167
2629 | Fe2O3 | 361.4 | 12.1 | 1 | 2.559399e-08 | 73.4127 | 1 | 72 | 0 | 4 | 8 | 1 | 4 | 159.6882 | 2.796 | -0.1729167
2630 | Fe2O3 | 361.4 | 12.1 | 1 | 5.118797e-08 | 73.809525 | 1 | 72 | 0 | 4 | 8 | 1 | 4 | 159.6882 | 2.796 | -0.1729167
2631 | Fe2O3 | 361.4 | 12.1 | 1 | 3.19413e-09 | 95.480225 | 1 | 24 | 1 | 4 | 6 | 1 | 1 | 159.6882 | 2.796 | -0.1729167
2632 | Fe2O3 | 361.4 | 12.1 | 1 | 6.398497e-09 | 64.40678 | 1 | 24 | 1 | 4 | 6 | 1 | 1 | 159.6882 | 2.796 | -0.1729167
2633 | Fe2O3 | 361.4 | 12.1 | 1 | 1.279699e-08 | 57.062145 | 1 | 24 | 1 | 4 | 6 | 1 | 1 | 159.6882 | 2.796 | -0.1729167
2634 | Fe2O3 | 361.4 | 12.1 | 1 | 2.559399e-08 | 56.497173 | 1 | 24 | 1 | 4 | 6 | 1 | 1 | 159.6882 | 2.796 | -0.1729167
2635 | Fe2O3 | 361.4 | 12.1 | 1 | 5.118797e-08 | 55.932205 | 1 | 24 | 1 | 4 | 6 | 1 | 1 | 159.6882 | 2.796 | -0.1729167
2636 | Fe2O3 | 361.4 | 12.1 | 1 | 3.19413e-09 | 61.01695 | 1 | 72 | 1 | 4 | 6 | 1 | 1 | 159.6882 | 2.796 | -0.1729167
2637 | Fe2O3 | 361.4 | 12.1 | 1 | 6.398497e-09 | 37.288136 | 1 | 72 | 1 | 4 | 6 | 1 | 1 | 159.6882 | 2.796 | -0.1729167
2638 | Fe2O3 | 361.4 | 12.1 | 1 | 1.279699e-08 | 23.728813 | 1 | 72 | 1 | 4 | 6 | 1 | 1 | 159.6882 | 2.796 | -0.1729167
2639 | Fe2O3 | 361.4 | 12.1 | 1 | 2.559399e-08 | 13.559322 | 1 | 72 | 1 | 4 | 6 | 1 | 1 | 159.6882 | 2.796 | -0.1729167
2640 | Fe2O3 | 361.4 | 12.1 | 1 | 5.118797e-08 | 2.8248587 | 1 | 72 | 1 | 4 | 6 | 1 | 1 | 159.6882 | 2.796 | -0.1729167
2641 | Fe2O3 | 361.4 | 12.1 | 1 | 3.19413e-09 | 56.497173 | 1 | 43.2 | 1 | 4 | 6 | 1 | 1 | 159.6882 | 2.796 | -0.1729167
2642 | Fe2O3 | 361.4 | 12.1 | 1 | 6.398497e-09 | 33.898304 | 1 | 72 | 1 | 4 | 6 | 1 | 1 | 159.6882 | 2.796 | -0.1729167
2643 | Fe2O3 | 361.4 | 12.1 | 1 | 1.279699e-08 | 17.514124 | 1 | 72 | 1 | 4 | 6 | 1 | 1 | 159.6882 | 2.796 | -0.1729167
2644 | Fe2O3 | 361.4 | 12.1 | 1 | 2.559399e-08 | 10.169492 | 1 | 72 | 1 | 4 | 6 | 1 | 1 | 159.6882 | 2.796 | -0.1729167
2645 | Fe2O3 | 361.4 | 12.1 | 1 | 5.118797e-08 | 3.9548023 | 1 | 72 | 1 | 4 | 6 | 1 | 1 | 159.6882 | 2.796 | -0.1729167
2646 | Fe2O3 | 361.4 | 12.1 | 1 | 3.19413e-09 | 38.41808 | 1 | 72 | 1 | 4 | 6 | 1 | 1 | 159.6882 | 2.796 | -0.1729167
2647 | Fe2O3 | 361.4 | 12.1 | 1 | 6.398497e-09 | 28.248587 | 1 | 72 | 1 | 4 | 6 | 1 | 1 | 159.6882 | 2.796 | -0.1729167
2648 | Fe2O3 | 361.4 | 12.1 | 1 | 1.279699e-08 | 14.124293 | 1 | 72 | 1 | 4 | 6 | 1 | 1 | 159.6882 | 2.796 | -0.1729167
2649 | Fe2O3 | 361.4 | 12.1 | 1 | 2.559399e-08 | 0 | 1 | 72 | 1 | 4 | 6 | 1 | 1 | 159.6882 | 2.796 | -0.1729167
2650 | Fe2O3 | 361.4 | 12.1 | 1 | 5.118797e-08 | 0 | 1 | 72 | 1 | 4 | 6 | 1 | 1 | 159.6882 | 2.796 | -0.1729167
2651 | Fe2O3 | 361.4 | 12.1 | 1 | 3.19413e-09 | 100.568184 | 1 | 24 | 0 | 4 | 6 | 1 | 4 | 159.6882 | 2.796 | -0.1729167
2652 | Fe2O3 | 361.4 | 12.1 | 1 | 6.398497e-09 | 84.09091 | 1 | 24 | 0 | 4 | 6 | 1 | 4 | 159.6882 | 2.796 | -0.1729167
2653 | Fe2O3 | 361.4 | 12.1 | 1 | 1.279699e-08 | 83.52273 | 1 | 24 | 0 | 4 | 6 | 1 | 4 | 159.6882 | 2.796 | -0.1729167
2654 | Fe2O3 | 361.4 | 12.1 | 1 | 2.559399e-08 | 79.545456 | 1 | 24 | 0 | 4 | 6 | 1 | 4 | 159.6882 | 2.796 | -0.1729167
2655 | Fe2O3 | 361.4 | 12.1 | 1 | 5.118797e-08 | 55.68182 | 1 | 24 | 0 | 4 | 6 | 1 | 4 | 159.6882 | 2.796 | -0.1729167
2656 | Fe2O3 | 361.4 | 12.1 | 1 | 3.19413e-09 | 98.86364 | 1 | 72 | 0 | 4 | 6 | 1 | 4 | 159.6882 | 2.796 | -0.1729167
2657 | Fe2O3 | 361.4 | 12.1 | 1 | 6.398497e-09 | 86.36364 | 1 | 72 | 0 | 4 | 6 | 1 | 4 | 159.6882 | 2.796 | -0.1729167
2658 | Fe2O3 | 361.4 | 12.1 | 1 | 1.279699e-08 | 82.954544 | 1 | 72 | 0 | 4 | 6 | 1 | 4 | 159.6882 | 2.796 | -0.1729167
2659 | Fe2O3 | 361.4 | 12.1 | 1 | 2.559399e-08 | 60.795456 | 1 | 72 | 0 | 4 | 6 | 1 | 4 | 159.6882 | 2.796 | -0.1729167
2660 | Fe2O3 | 361.4 | 12.1 | 1 | 5.118797e-08 | 55.113636 | 1 | 72 | 0 | 4 | 6 | 1 | 4 | 159.6882 | 2.796 | -0.1729167
2661 | Fe2O3 | 361.4 | 12.1 | 1 | 3.19413e-09 | 92.61364 | 1 | 39.2 | 0 | 4 | 6 | 1 | 4 | 159.6882 | 2.796 | -0.1729167
2662 | Fe2O3 | 361.4 | 12.1 | 1 | 6.398497e-09 | 75.568184 | 1 | 72 | 0 | 4 | 6 | 1 | 4 | 159.6882 | 2.796 | -0.1729167
2663 | Fe2O3 | 361.4 | 12.1 | 1 | 1.279699e-08 | 74.431816 | 1 | 72 | 0 | 4 | 6 | 1 | 4 | 159.6882 | 2.796 | -0.1729167
2664 | Fe2O3 | 361.4 | 12.1 | 1 | 2.559399e-08 | 53.409092 | 1 | 62.4 | 0 | 4 | 6 | 1 | 4 | 159.6882 | 2.796 | -0.1729167
2665 | Fe2O3 | 361.4 | 12.1 | 1 | 5.118797e-08 | 43.75 | 1 | 72 | 0 | 4 | 6 | 1 | 4 | 159.6882 | 2.796 | -0.1729167
2666 | Fe2O3 | 361.4 | 12.1 | 1 | 3.19413e-09 | 69.88636 | 1 | 72 | 0 | 4 | 6 | 1 | 4 | 159.6882 | 2.796 | -0.1729167
2667 | Fe2O3 | 361.4 | 12.1 | 1 | 6.398497e-09 | 61.93182 | 1 | 72 | 0 | 4 | 6 | 1 | 4 | 159.6882 | 2.796 | -0.1729167
2668 | Fe2O3 | 361.4 | 12.1 | 1 | 1.279699e-08 | 55.113636 | 1 | 52.8 | 0 | 4 | 6 | 1 | 4 | 159.6882 | 2.796 | -0.1729167
2669 | Fe2O3 | 361.4 | 12.1 | 1 | 2.559399e-08 | 50.56818 | 1 | 72 | 0 | 4 | 6 | 1 | 4 | 159.6882 | 2.796 | -0.1729167
2670 | Fe2O3 | 361.4 | 12.1 | 1 | 5.118797e-08 | 32.954544 | 1 | 72 | 0 | 4 | 6 | 1 | 4 | 159.6882 | 2.796 | -0.1729167
2671 | Fe2O3 | 361.4 | 12.1 | 1 | 3.19413e-09 | 92.11166 | 1 | 1 | 1 | 4 | 4 | 1 | 1 | 159.6882 | 2.796 | -0.1729167
2672 | Fe2O3 | 361.4 | 12.1 | 1 | 6.398497e-09 | 92.1278825 | 1 | 1 | 1 | 4 | 4 | 1 | 1 | 159.6882 | 2.796 | -0.1729167
2673 | Fe2O3 | 361.4 | 12.1 | 1 | 1.279699e-08 | 92.141609 | 1 | 1 | 1 | 4 | 4 | 1 | 1 | 159.6882 | 2.796 | -0.1729167
2674 | Fe2O3 | 361.4 | 12.1 | 1 | 2.559399e-08 | 90.741489 | 1 | 1 | 1 | 4 | 4 | 1 | 1 | 159.6882 | 2.796 | -0.1729167
2675 | Fe2O3 | 361.4 | 12.1 | 1 | 5.118797e-08 | 91.701108 | 1 | 1 | 1 | 4 | 4 | 1 | 1 | 159.6882 | 2.796 | -0.1729167
2676 | Fe2O3 | 361.4 | 12.1 | 1 | 3.19413e-09 | 93.644055 | 1 | 4 | 1 | 4 | 4 | 1 | 1 | 159.6882 | 2.796 | -0.1729167
2677 | Fe2O3 | 361.4 | 12.1 | 1 | 6.398497e-09 | 93.6590295 | 1 | 4 | 1 | 4 | 4 | 1 | 1 | 159.6882 | 2.796 | -0.1729167
2678 | Fe2O3 | 361.4 | 12.1 | 1 | 1.279699e-08 | 95.0878506 | 1 | 4 | 1 | 4 | 4 | 1 | 1 | 159.6882 | 2.796 | -0.1729167
2679 | Fe2O3 | 361.4 | 12.1 | 1 | 2.559399e-08 | 95.105321 | 1 | 4 | 1 | 4 | 4 | 1 | 1 | 159.6882 | 2.796 | -0.1729167
2680 | Fe2O3 | 361.4 | 12.1 | 1 | 5.118797e-08 | 91.820905 | 1 | 4 | 1 | 4 | 4 | 1 | 1 | 159.6882 | 2.796 | -0.1729167
2681 | Fe2O3 | 361.4 | 12.1 | 1 | 3.19413e-09 | 96.122342 | 1 | 24 | 1 | 4 | 4 | 1 | 1 | 159.6882 | 2.796 | -0.1729167
2682 | Fe2O3 | 361.4 | 12.1 | 1 | 6.398497e-09 | 97.551163 | 1 | 24 | 1 | 4 | 4 | 1 | 1 | 159.6882 | 2.796 | -0.1729167
2683 | Fe2O3 | 361.4 | 12.1 | 1 | 1.279699e-08 | 96.152291 | 1 | 24 | 1 | 4 | 4 | 1 | 1 | 159.6882 | 2.796 | -0.1729167
2684 | Fe2O3 | 361.4 | 12.1 | 1 | 2.559399e-08 | 94.7521715 | 1 | 24 | 1 | 4 | 4 | 1 | 1 | 159.6882 | 2.796 | -0.1729167
2685 | Fe2O3 | 361.4 | 12.1 | 1 | 5.118797e-08 | 85.335679 | 1 | 24 | 1 | 4 | 4 | 1 | 1 | 159.6882 | 2.796 | -0.1729167
2686 | Fe2O3 | 361.4 | 12.1 | 1 | 3.19413e-09 | 23.12519 | 1 | 72 | 1 | 4 | 4 | 1 | 1 | 159.6882 | 2.796 | -0.1729167
2687 | Fe2O3 | 361.4 | 12.1 | 1 | 6.398497e-09 | 23.14016 | 1 | 72 | 1 | 4 | 4 | 1 | 1 | 159.6882 | 2.796 | -0.1729167
2688 | Fe2O3 | 361.4 | 12.1 | 1 | 1.279699e-08 | 28.81801 | 1 | 72 | 1 | 4 | 4 | 1 | 1 | 159.6882 | 2.796 | -0.1729167
2689 | Fe2O3 | 361.4 | 12.1 | 1 | 2.559399e-08 | 38.266945 | 1 | 72 | 1 | 4 | 4 | 1 | 1 | 159.6882 | 2.796 | -0.1729167
2690 | Fe2O3 | 361.4 | 12.1 | 1 | 5.118797e-08 | 34.50958 | 1 | 72 | 1 | 4 | 4 | 1 | 1 | 159.6882 | 2.796 | -0.1729167
2691 | Fe2O3 | 361.4 | 12.1 | 1 | 3.19413e-09 | 94.855769 | 1 | 1 | 0 | 4 | 4 | 1 | 4 | 159.6882 | 2.796 | -0.1729167
2692 | Fe2O3 | 361.4 | 12.1 | 1 | 6.398497e-09 | 93.9800825 | 1 | 1 | 0 | 4 | 4 | 1 | 4 | 159.6882 | 2.796 | -0.1729167
2693 | Fe2O3 | 361.4 | 12.1 | 1 | 1.279699e-08 | 93.995932 | 1 | 1 | 0 | 4 | 4 | 1 | 4 | 159.6882 | 2.796 | -0.1729167
2694 | Fe2O3 | 361.4 | 12.1 | 1 | 2.559399e-08 | 93.116283 | 1 | 1 | 0 | 4 | 4 | 1 | 4 | 159.6882 | 2.796 | -0.1729167
2695 | Fe2O3 | 361.4 | 12.1 | 1 | 5.118797e-08 | 93.133453 | 1 | 1 | 0 | 4 | 4 | 1 | 4 | 159.6882 | 2.796 | -0.1729167
2696 | Fe2O3 | 361.4 | 12.1 | 1 | 3.19413e-09 | 93.6327133 | 1 | 4 | 0 | 4 | 4 | 1 | 4 | 159.6882 | 2.796 | -0.1729167
2697 | Fe2O3 | 361.4 | 12.1 | 1 | 6.398497e-09 | 93.199493 | 1 | 4 | 0 | 4 | 4 | 1 | 4 | 159.6882 | 2.796 | -0.1729167
2698 | Fe2O3 | 361.4 | 12.1 | 1 | 1.279699e-08 | 94.1095204 | 1 | 4 | 0 | 4 | 4 | 1 | 4 | 159.6882 | 2.796 | -0.1729167
2699 | Fe2O3 | 361.4 | 12.1 | 1 | 2.559399e-08 | 92.787405 | 1 | 4 | 0 | 4 | 4 | 1 | 4 | 159.6882 | 2.796 | -0.1729167
2700 | Fe2O3 | 361.4 | 12.1 | 1 | 5.118797e-08 | 96.3720415 | 1 | 4 | 0 | 4 | 4 | 1 | 4 | 159.6882 | 2.796 | -0.1729167
2701 | Fe2O3 | 361.4 | 12.1 | 1 | 3.19413e-09 | 93.301194 | 1 | 24 | 0 | 4 | 4 | 1 | 4 | 159.6882 | 2.796 | -0.1729167
2702 | Fe2O3 | 361.4 | 12.1 | 1 | 6.398497e-09 | 92.869294 | 1 | 24 | 0 | 4 | 4 | 1 | 4 | 159.6882 | 2.796 | -0.1729167
2703 | Fe2O3 | 361.4 | 12.1 | 1 | 1.279699e-08 | 92.436074 | 1 | 24 | 0 | 4 | 4 | 1 | 4 | 159.6882 | 2.796 | -0.1729167
2704 | Fe2O3 | 361.4 | 12.1 | 1 | 2.559399e-08 | 91.113958 | 1 | 24 | 0 | 4 | 4 | 1 | 4 | 159.6882 | 2.796 | -0.1729167
2705 | Fe2O3 | 361.4 | 12.1 | 1 | 5.118797e-08 | 91.132449 | 1 | 24 | 0 | 4 | 4 | 1 | 4 | 159.6882 | 2.796 | -0.1729167
2706 | Fe2O3 | 361.4 | 12.1 | 1 | 3.19413e-09 | 88.05896 | 1 | 72 | 0 | 4 | 4 | 1 | 4 | 159.6882 | 2.796 | -0.1729167
2707 | Fe2O3 | 361.4 | 12.1 | 1 | 6.398497e-09 | 88.072168 | 1 | 72 | 0 | 4 | 4 | 1 | 4 | 159.6882 | 2.796 | -0.1729167
2708 | Fe2O3 | 361.4 | 12.1 | 1 | 1.279699e-08 | 89.871091 | 1 | 72 | 0 | 4 | 4 | 1 | 4 | 159.6882 | 2.796 | -0.1729167
2709 | Fe2O3 | 361.4 | 12.1 | 1 | 2.559399e-08 | 90.333368 | 1 | 72 | 0 | 4 | 4 | 1 | 4 | 159.6882 | 2.796 | -0.1729167
2710 | Fe2O3 | 361.4 | 12.1 | 1 | 5.118797e-08 | 91.689825 | 1 | 72 | 0 | 4 | 4 | 1 | 4 | 159.6882 | 2.796 | -0.1729167
2711 | Fe2O3 | 16 | 1.5 | 0 | 0.0004719135 | 109.81651 | 1 | 24 | 1 | 4 | 10 | 1 | 3 | 159.6882 | 2.796 | -0.1729167
2712 | Fe2O3 | 16 | 6.392 | 0 | 0.0004719135 | 111.48148 | 1 | 72 | 1 | 4 | 10 | 1 | 3 | 159.6882 | 2.796 | -0.1729167
2713 | Fe2O3 | 16 | -17.5 | 0 | 0.0004719135 | 86.69725 | 1 | 24 | 1 | 1 | 10 | 1 | 3 | 159.6882 | 2.796 | -0.1729167
2714 | Fe2O3 | 16 | -8 | 0 | 0.0004719135 | 79.07407 | 1 | 72 | 1 | 1 | 10 | 1 | 3 | 159.6882 | 2.796 | -0.1729167
2715 | Fe2O3 | 957 | -8.2 | 0 | 1.102698e-13 | 94.38202 | 1 | 12 | 1 | 0 | 1 | 2 | 3 | 159.6882 | 2.796 | -0.1729167
2716 | Fe2O3 | 957 | -8.2 | 0 | 1.102698e-12 | 94.38202 | 1 | 12 | 1 | 0 | 1 | 2 | 3 | 159.6882 | 2.796 | -0.1729167
2717 | Fe2O3 | 957 | -8.2 | 0 | 1.102698e-11 | 96.62921 | 1 | 12 | 1 | 0 | 1 | 2 | 3 | 159.6882 | 2.796 | -0.1729167
2718 | Fe2O3 | 957 | -8.2 | 0 | 1.102698e-10 | 96.62921 | 1 | 12 | 1 | 0 | 1 | 2 | 3 | 159.6882 | 2.796 | -0.1729167
2719 | Fe2O3 | 957 | -8.2 | 0 | 5.51349e-10 | 100 | 1 | 12 | 1 | 0 | 1 | 2 | 3 | 159.6882 | 2.796 | -0.1729167
2720 | Fe2O3 | 957 | -8.2 | 0 | 1.102698e-09 | 98.8764 | 1 | 12 | 1 | 0 | 1 | 2 | 3 | 159.6882 | 2.796 | -0.1729167
2721 | Fe2O3 | 957 | -8.2 | 0 | 2.205396e-09 | 97.75281 | 1 | 12 | 1 | 0 | 1 | 2 | 3 | 159.6882 | 2.796 | -0.1729167
2722 | Fe2O3 | 957 | -8.2 | 0 | 5.51349e-09 | 97.75281 | 1 | 12 | 1 | 0 | 1 | 2 | 3 | 159.6882 | 2.796 | -0.1729167
2723 | Fe2O3 | 957 | -8.2 | 0 | 1.102698e-08 | 95.505615 | 1 | 12 | 1 | 0 | 1 | 2 | 3 | 159.6882 | 2.796 | -0.1729167
2724 | Fe2O3 | 957 | -8.2 | 0 | 1.102698e-13 | 96.62921 | 1 | 24 | 1 | 0 | 1 | 2 | 3 | 159.6882 | 2.796 | -0.1729167
2725 | Fe2O3 | 957 | -8.2 | 0 | 1.102698e-12 | 97.75281 | 1 | 24 | 1 | 0 | 1 | 2 | 3 | 159.6882 | 2.796 | -0.1729167
2726 | Fe2O3 | 957 | -8.2 | 0 | 1.102698e-11 | 97.75281 | 1 | 24 | 1 | 0 | 1 | 2 | 3 | 159.6882 | 2.796 | -0.1729167
2727 | Fe2O3 | 957 | -8.2 | 0 | 1.102698e-10 | 93.25843 | 1 | 24 | 1 | 0 | 1 | 2 | 3 | 159.6882 | 2.796 | -0.1729167
2728 | Fe2O3 | 957 | -8.2 | 0 | 5.51349e-10 | 88.764046 | 1 | 24 | 1 | 0 | 1 | 2 | 3 | 159.6882 | 2.796 | -0.1729167
2729 | Fe2O3 | 957 | -8.2 | 0 | 1.102698e-09 | 89.88764 | 1 | 24 | 1 | 0 | 1 | 2 | 3 | 159.6882 | 2.796 | -0.1729167
2730 | Fe2O3 | 957 | -8.2 | 0 | 2.205396e-09 | 92.134834 | 1 | 24 | 1 | 0 | 1 | 2 | 3 | 159.6882 | 2.796 | -0.1729167
2731 | Fe2O3 | 957 | -8.2 | 0 | 5.51349e-09 | 92.134834 | 1 | 24 | 1 | 0 | 1 | 2 | 3 | 159.6882 | 2.796 | -0.1729167
2732 | Fe2O3 | 957 | -8.2 | 0 | 1.102698e-08 | 89.88764 | 1 | 24 | 1 | 0 | 1 | 2 | 3 | 159.6882 | 2.796 | -0.1729167
2733 | Fe2O3 | 957 | -8.2 | 0 | 1.102698e-13 | 95.4905033 | 1 | 12 | 1 | 0 | 4 | 2 | 3 | 159.6882 | 2.796 | -0.1729167
2734 | Fe2O3 | 957 | -8.2 | 0 | 1.102698e-12 | 99.20229125 | 1 | 12 | 1 | 0 | 4 | 2 | 3 | 159.6882 | 2.796 | -0.1729167
2735 | Fe2O3 | 957 | -8.2 | 0 | 1.102698e-11 | 95.435032 | 1 | 12 | 1 | 0 | 4 | 2 | 3 | 159.6882 | 2.796 | -0.1729167
2736 | Fe2O3 | 957 | -8.2 | 0 | 1.102698e-10 | 95.40609 | 1 | 12 | 1 | 0 | 4 | 2 | 3 | 159.6882 | 2.796 | -0.1729167
2737 | Fe2O3 | 957 | -8.2 | 0 | 5.51349e-10 | 87.905336 | 1 | 12 | 1 | 0 | 4 | 2 | 3 | 159.6882 | 2.796 | -0.1729167
2738 | Fe2O3 | 957 | -8.2 | 0 | 1.102698e-09 | 87.873982 | 1 | 12 | 1 | 0 | 4 | 2 | 3 | 159.6882 | 2.796 | -0.1729167
2739 | Fe2O3 | 957 | -8.2 | 0 | 2.205396e-09 | 85.978293 | 1 | 12 | 1 | 0 | 4 | 2 | 3 | 159.6882 | 2.796 | -0.1729167
2740 | Fe2O3 | 957 | -8.2 | 0 | 5.51349e-09 | 91.55924 | 1 | 12 | 1 | 0 | 4 | 2 | 3 | 159.6882 | 2.796 | -0.1729167
2741 | Fe2O3 | 957 | -8.2 | 0 | 1.102698e-08 | 87.791981 | 1 | 12 | 1 | 0 | 4 | 2 | 3 | 159.6882 | 2.796 | -0.1729167
2742 | Fe2O3 | 957 | -8.2 | 0 | 1.102698e-13 | 98.1869159 | 1 | 24 | 1 | 0 | 4 | 2 | 3 | 159.6882 | 2.796 | -0.1729167
2743 | Fe2O3 | 957 | -8.2 | 0 | 1.102698e-12 | 98.1579741 | 1 | 24 | 1 | 0 | 4 | 2 | 3 | 159.6882 | 2.796 | -0.1729167
2744 | Fe2O3 | 957 | -8.2 | 0 | 1.102698e-11 | 94.3931265 | 1 | 24 | 1 | 0 | 4 | 2 | 3 | 159.6882 | 2.796 | -0.1729167
2745 | Fe2O3 | 957 | -8.2 | 0 | 1.102698e-10 | 86.889961 | 1 | 24 | 1 | 0 | 4 | 2 | 3 | 159.6882 | 2.796 | -0.1729167
2746 | Fe2O3 | 957 | -8.2 | 0 | 5.51349e-10 | 86.861019 | 1 | 24 | 1 | 0 | 4 | 2 | 3 | 159.6882 | 2.796 | -0.1729167
2747 | Fe2O3 | 957 | -8.2 | 0 | 1.102698e-09 | 86.832077 | 1 | 24 | 1 | 0 | 4 | 2 | 3 | 159.6882 | 2.796 | -0.1729167
2748 | Fe2O3 | 957 | -8.2 | 0 | 2.205396e-09 | 83.069641 | 1 | 24 | 1 | 0 | 4 | 2 | 3 | 159.6882 | 2.796 | -0.1729167
2749 | Fe2O3 | 957 | -8.2 | 0 | 5.51349e-09 | 84.909859 | 1 | 24 | 1 | 0 | 4 | 2 | 3 | 159.6882 | 2.796 | -0.1729167
2750 | Fe2O3 | 957 | -8.2 | 0 | 1.102698e-08 | 83.01417 | 1 | 24 | 1 | 0 | 4 | 2 | 3 | 159.6882 | 2.796 | -0.1729167
2751 | Fe2O3 | 196.4 | -3.634 | 1 | 1.275757e-08 | 96.346596 | 1 | 24 | 1 | 0 | 11 | 1 | 1 | 159.6882 | 2.796 | -0.1729167
2752 | Fe2O3 | 196.4 | 9.8 | 1 | 1.275757e-08 | 95.28805 | 1 | 72 | 1 | 0 | 11 | 1 | 1 | 159.6882 | 2.796 | -0.1729167
2753 | Fe2O3 | 196.4 | -3.634 | 1 | 1.275757e-07 | 95.04239 | 1 | 24 | 1 | 0 | 11 | 1 | 1 | 159.6882 | 2.796 | -0.1729167
2754 | Fe2O3 | 196.4 | 9.8 | 1 | 1.275757e-07 | 91.270515 | 1 | 72 | 1 | 0 | 11 | 1 | 1 | 159.6882 | 2.796 | -0.1729167
2755 | Fe2O3 | 196.4 | -2.1 | 1 | 1.275757e-06 | 93.7379 | 1 | 24 | 1 | 0 | 11 | 1 | 1 | 159.6882 | 2.796 | -0.1729167
2756 | Fe2O3 | 196.4 | 9.8 | 1 | 1.275757e-06 | 88.29703 | 1 | 72 | 1 | 0 | 11 | 1 | 1 | 159.6882 | 2.796 | -0.1729167
2757 | Fe2O3 | 196.4 | -3.634 | 1 | 1.275757e-08 | 97.32284 | 1 | 24 | 1 | 0 | 4 | 1 | 1 | 159.6882 | 2.796 | -0.1729167
2758 | Fe2O3 | 196.4 | -2.1 | 1 | 1.275757e-07 | 91.02362 | 1 | 24 | 1 | 0 | 4 | 1 | 1 | 159.6882 | 2.796 | -0.1729167
2759 | Fe2O3 | 196.4 | -3.634 | 1 | 1.275757e-06 | 97.1084 | 1 | 24 | 1 | 0 | 4 | 1 | 1 | 159.6882 | 2.796 | -0.1729167
2760 | Fe2O3 | 196.4 | -3.634 | 1 | 1.275757e-08 | 99.49775452 | 1 | 24 | 1 | 0 | 6 | 1 | 1 | 159.6882 | 2.796 | -0.1729167
2761 | Fe2O3 | 196.4 | -3.634 | 1 | 1.275757e-07 | 99.48388338 | 1 | 24 | 1 | 0 | 6 | 1 | 1 | 159.6882 | 2.796 | -0.1729167
2762 | Fe2O3 | 196.4 | -3.634 | 1 | 1.275757e-06 | 98.21391782 | 1 | 24 | 1 | 0 | 6 | 1 | 1 | 159.6882 | 2.796 | -0.1729167
2763 | Fe2O3 | 12 | 1.5 | 1 | 0.02796525 | 116.68046 | 1 | 6 | 1 | 1 | 11 | 1 | 1 | 159.6882 | 2.796 | -0.1729167
2764 | Fe2O3 | 12 | 11 | 1 | 0.05593049 | 98.406642 | 1 | 6 | 1 | 1 | 11 | 1 | 1 | 159.6882 | 2.796 | -0.1729167
2765 | Fe2O3 | 12 | 1.5 | 1 | 0.111861 | 118.42655 | 1 | 6 | 1 | 1 | 11 | 1 | 1 | 159.6882 | 2.796 | -0.1729167
2766 | Fe2O3 | 12 | 1.5 | 1 | 0.223722 | 106.33531 | 1 | 6 | 1 | 1 | 11 | 1 | 1 | 159.6882 | 2.796 | -0.1729167
2767 | Fe2O3 | 12 | -27 | 1 | 0.4474439 | 60.540848 | 1 | 6 | 1 | 1 | 11 | 1 | 1 | 159.6882 | 2.796 | -0.1729167
2768 | Fe2O3 | 12 | 11 | 1 | 0.02796525 | 95.12975 | 1 | 6 | 0 | 1 | 11 | 1 | 2 | 159.6882 | 2.796 | -0.1729167
2769 | Fe2O3 | 12 | 11 | 1 | 0.05593049 | 97.29847 | 1 | 6 | 0 | 1 | 11 | 1 | 2 | 159.6882 | 2.796 | -0.1729167
2770 | Fe2O3 | 12 | 1.5 | 1 | 0.111861 | 100.33076 | 1 | 6 | 0 | 1 | 11 | 1 | 2 | 159.6882 | 2.796 | -0.1729167
2771 | Fe2O3 | 12 | -17.5 | 1 | 0.223722 | 83.9204 | 1 | 6 | 0 | 1 | 11 | 1 | 2 | 159.6882 | 2.796 | -0.1729167
2772 | Fe2O3 | 12 | -25.9 | 1 | 0.4474439 | 52.38526 | 1 | 6 | 0 | 1 | 11 | 1 | 2 | 159.6882 | 2.796 | -0.1729167
2773 | Fe2O3 | 12 | -17.5 | 1 | 0.02796525 | 80.49265 | 1 | 6 | 1 | 1 | 11 | 1 | 1 | 159.6882 | 2.796 | -0.1729167
2774 | Fe2O3 | 12 | -17.5 | 1 | 0.05593049 | 86.55028 | 1 | 6 | 1 | 1 | 11 | 1 | 1 | 159.6882 | 2.796 | -0.1729167
2775 | Fe2O3 | 12 | -17.5 | 1 | 0.111861 | 79.64488 | 1 | 6 | 1 | 1 | 11 | 1 | 1 | 159.6882 | 2.796 | -0.1729167
2776 | Fe2O3 | 12 | -17.5 | 1 | 0.223722 | 75.76418 | 1 | 6 | 1 | 1 | 11 | 1 | 1 | 159.6882 | 2.796 | -0.1729167
2777 | Fe2O3 | 12 | -40.5 | 1 | 0.4474439 | 38.179634 | 1 | 6 | 1 | 1 | 11 | 1 | 1 | 159.6882 | 2.796 | -0.1729167
2778 | Fe2O3 | 12 | 1.5 | 1 | 0.02796525 | 99.99025 | 1 | 6 | 0 | 1 | 11 | 1 | 1 | 159.6882 | 2.796 | -0.1729167
2779 | Fe2O3 | 12 | 1.5 | 1 | 0.05593049 | 108.20964 | 1 | 6 | 0 | 1 | 11 | 1 | 1 | 159.6882 | 2.796 | -0.1729167
2780 | Fe2O3 | 12 | 1.5 | 1 | 0.111861 | 114.267265 | 1 | 6 | 0 | 1 | 11 | 1 | 1 | 159.6882 | 2.796 | -0.1729167
2781 | Fe2O3 | 12 | 11 | 1 | 0.223722 | 97.42418 | 1 | 6 | 0 | 1 | 11 | 1 | 1 | 159.6882 | 2.796 | -0.1729167
2782 | Fe2O3 | 12 | -27 | 1 | 0.4474439 | 54.22169 | 1 | 6 | 0 | 1 | 11 | 1 | 1 | 159.6882 | 2.796 | -0.1729167
2783 | Fe2O3 | 12 | 1.5 | 1 | 0.02796525 | 106.52736 | 1 | 6 | 1 | 1 | 11 | 1 | 1 | 159.6882 | 2.796 | -0.1729167
2784 | Fe2O3 | 12 | 1.5 | 1 | 0.05593049 | 101.78246 | 1 | 6 | 1 | 1 | 11 | 1 | 1 | 159.6882 | 2.796 | -0.1729167
2785 | Fe2O3 | 12 | 1.5 | 1 | 0.111861 | 105.678314 | 1 | 6 | 1 | 1 | 11 | 1 | 1 | 159.6882 | 2.796 | -0.1729167
2786 | Fe2O3 | 12 | 1.5 | 1 | 0.223722 | 100.06985 | 1 | 6 | 1 | 1 | 11 | 1 | 1 | 159.6882 | 2.796 | -0.1729167
2787 | Fe2O3 | 12 | -33.2 | 1 | 0.4474439 | 47.361145 | 1 | 6 | 1 | 1 | 11 | 1 | 1 | 159.6882 | 2.796 | -0.1729167
2788 | Fe2O3 | 12 | 11 | 0 | 0.02796525 | 95.7779 | 1 | 6 | 0 | 1 | 11 | 1 | 1 | 159.6882 | 2.796 | -0.1729167
2789 | Fe2O3 | 12 | 1.5 | 0 | 0.05593049 | 98.81082 | 1 | 6 | 0 | 1 | 11 | 1 | 1 | 159.6882 | 2.796 | -0.1729167
2790 | Fe2O3 | 12 | 11 | 0 | 0.111861 | 97.954834 | 1 | 6 | 0 | 1 | 11 | 1 | 1 | 159.6882 | 2.796 | -0.1729167
2791 | Fe2O3 | 12 | 1.5 | 0 | 0.223722 | 92.77783 | 1 | 6 | 0 | 1 | 11 | 1 | 1 | 159.6882 | 2.796 | -0.1729167
2792 | Fe2O3 | 12 | -40.5 | 0 | 0.4474439 | 27.53884 | 1 | 6 | 0 | 1 | 11 | 1 | 1 | 159.6882 | 2.796 | -0.1729167
2793 | Fe2O3 | 12 | 1.5 | 1 | 0.02796525 | 100.5866 | 1 | 6 | 0 | 1 | 11 | 1 | 1 | 159.6882 | 2.796 | -0.1729167
2794 | Fe2O3 | 12 | 1.5 | 1 | 0.05593049 | 104.91329 | 1 | 6 | 0 | 1 | 11 | 1 | 1 | 159.6882 | 2.796 | -0.1729167
2795 | Fe2O3 | 12 | 1.5 | 1 | 0.111861 | 100.16903 | 1 | 6 | 0 | 1 | 11 | 1 | 1 | 159.6882 | 2.796 | -0.1729167
2796 | Fe2O3 | 12 | 11 | 1 | 0.223722 | 98.01674 | 1 | 6 | 0 | 1 | 11 | 1 | 1 | 159.6882 | 2.796 | -0.1729167
2797 | Fe2O3 | 12 | -27 | 1 | 0.4474439 | 56.110554 | 1 | 6 | 0 | 1 | 11 | 1 | 1 | 159.6882 | 2.796 | -0.1729167
2798 | Fe2O3 | 12 | 1.5 | 1 | 0.02796525 | 98.91 | 1 | 6 | 0 | 1 | 11 | 1 | 1 | 159.6882 | 2.796 | -0.1729167
2799 | Fe2O3 | 12 | 1.5 | 1 | 0.05593049 | 100.214516 | 1 | 6 | 0 | 1 | 11 | 1 | 1 | 159.6882 | 2.796 | -0.1729167
2800 | Fe2O3 | 12 | 11 | 1 | 0.111861 | 95.038155 | 1 | 6 | 0 | 1 | 11 | 1 | 1 | 159.6882 | 2.796 | -0.1729167
2801 | Fe2O3 | 12 | 1.5 | 1 | 0.223722 | 91.15683 | 1 | 6 | 0 | 1 | 11 | 1 | 1 | 159.6882 | 2.796 | -0.1729167
2802 | Fe2O3 | 12 | -27 | 1 | 0.4474439 | 65.6711 | 1 | 6 | 0 | 1 | 11 | 1 | 1 | 159.6882 | 2.796 | -0.1729167
2803 | Fe2O3 | 30 | -17.072 | 0 | 0.0003579551 | 86.5937056 | 1 | 12 | 0 | 1 | 11 | 2 | 3 | 159.6882 | 2.796 | -0.1729167
2804 | Fe2O3 | 30 | -0.52 | 0 | 0.0003579551 | 104.96454 | 1 | 36 | 0 | 1 | 11 | 2 | 3 | 159.6882 | 2.796 | -0.1729167
2805 | Fe2O3 | 30 | 5.44 | 0 | 0.0003579551 | 96.4539 | 1 | 60 | 0 | 1 | 11 | 2 | 3 | 159.6882 | 2.796 | -0.1729167
2806 | Fe2O3 | 30 | -10.054 | 0 | 0.003579551 | 97.87234 | 1 | 12 | 0 | 1 | 11 | 2 | 3 | 159.6882 | 2.796 | -0.1729167
2807 | Fe2O3 | 30 | 11.4 | 0 | 0.003579551 | 81.56029 | 1 | 36 | 0 | 1 | 11 | 2 | 3 | 159.6882 | 2.796 | -0.1729167
2808 | Fe2O3 | 30 | 18.312 | 0 | 0.003579551 | 74.11347 | 1 | 60 | 0 | 1 | 11 | 2 | 3 | 159.6882 | 2.796 | -0.1729167
2809 | Fe2O3 | 30 | -17.072 | 0 | 0.003579551 | 84.69324 | 1 | 24 | 0 | 1 | 11 | 2 | 3 | 159.6882 | 2.796 | -0.1729167
2810 | Fe2O3 | 30 | 13.704 | 0 | 0.003579551 | 74.03898 | 1 | 48 | 0 | 1 | 11 | 2 | 3 | 159.6882 | 2.796 | -0.1729167
2811 | Fe2O3 | 30 | -8 | 0 | 0.003579551 | 67.576324 | 1 | 72 | 0 | 1 | 11 | 2 | 3 | 159.6882 | 2.796 | -0.1729167
2812 | Fe2O3 | 30 | -8 | 0 | 0.003579551 | 68.59861 | 1 | 96 | 0 | 1 | 11 | 2 | 3 | 159.6882 | 2.796 | -0.1729167
2813 | Fe2O3 | 30 | 8.812 | 0 | 0.003579551 | 64.980354 | 1 | 57.6 | 0 | 1 | 11 | 2 | 3 | 159.6882 | 2.796 | -0.1729167
2814 | Fe2O3 | 14 | -23.344 | 1 | 0.01761077 | 63.070538 | 1 | 48 | 1 | 0 | 6 | 1 | 1 | 159.6882 | 2.796 | -0.1729167
2815 | Fe2O3 | 14 | -13.844 | 1 | 0.01761077 | 73.029045 | 1 | 48 | 1 | 0 | 6 | 1 | 1 | 159.6882 | 2.796 | -0.1729167
2816 | Fe2O3 | 14 | -0.688 | 1 | 0.01761077 | 76.34855 | 1 | 48 | 1 | 0 | 6 | 1 | 2 | 159.6882 | 2.796 | -0.1729167
2817 | Fe2O3 | 14 | -8 | 1 | 0.01761077 | 81.47948 | 1 | 96 | 1 | 0 | 6 | 1 | 1 | 159.6882 | 2.796 | -0.1729167
2818 | Fe2O3 | 14 | 1.5 | 1 | 0.01761077 | 97.015015 | 1 | 96 | 1 | 0 | 6 | 1 | 1 | 159.6882 | 2.796 | -0.1729167
2819 | Fe2O3 | 14 | 1.5 | 1 | 0.01761077 | 93.21722 | 1 | 96 | 1 | 0 | 6 | 1 | 2 | 159.6882 | 2.796 | -0.1729167
2820 | Fe2O3 | 20 | 11 | 1 | 7.98441e-05 | 99.803925 | 1 | 24 | 1 | 5 | 6 | 1 | 1 | 159.6882 | 2.796 | -0.1729167
2821 | Fe2O3 | 20 | 11 | 1 | 0.000798441 | 92.54902 | 1 | 24 | 1 | 5 | 6 | 1 | 1 | 159.6882 | 2.796 | -0.1729167
2822 | Fe2O3 | 20 | 11 | 1 | 0.00798441 | 88.039215 | 1 | 24 | 1 | 5 | 6 | 1 | 1 | 159.6882 | 2.796 | -0.1729167
2823 | Fe2O3 | 20 | 11 | 1 | 7.98441e-05 | 98.43137 | 1 | 24 | 1 | 5 | 6 | 1 | 2 | 159.6882 | 2.796 | -0.1729167
2824 | Fe2O3 | 20 | 11 | 1 | 0.000798441 | 91.56863 | 1 | 24 | 1 | 5 | 6 | 1 | 2 | 159.6882 | 2.796 | -0.1729167
2825 | Fe2O3 | 20 | -17.5 | 1 | 0.00798441 | 82.15686 | 1 | 24 | 1 | 5 | 6 | 1 | 2 | 159.6882 | 2.796 | -0.1729167
2826 | Fe2O3 | 20 | 11 | 1 | 7.98441e-05 | 98.24219 | 1 | 24 | 1 | 1 | 6 | 1 | 1 | 159.6882 | 2.796 | -0.1729167
2827 | Fe2O3 | 20 | 11 | 1 | 0.000798441 | 90.625 | 1 | 24 | 1 | 1 | 6 | 1 | 1 | 159.6882 | 2.796 | -0.1729167
2828 | Fe2O3 | 20 | -17.5 | 1 | 0.00798441 | 79.296875 | 1 | 24 | 1 | 1 | 6 | 1 | 1 | 159.6882 | 2.796 | -0.1729167
2829 | Fe2O3 | 20 | 11 | 1 | 7.98441e-05 | 99.80469 | 1 | 24 | 1 | 1 | 6 | 1 | 2 | 159.6882 | 2.796 | -0.1729167
2830 | Fe2O3 | 20 | 11 | 1 | 0.000798441 | 94.72656 | 1 | 24 | 1 | 1 | 6 | 1 | 2 | 159.6882 | 2.796 | -0.1729167
2831 | Fe2O3 | 20 | 11 | 1 | 0.00798441 | 88.671875 | 1 | 24 | 1 | 1 | 6 | 1 | 2 | 159.6882 | 2.796 | -0.1729167
2832 | Fe2O3 | 12.5 | 11 | 0 | 0.002474186 | 97.3923 | 1 | 24 | 1 | 0 | 1 | 1 | 2 | 159.6882 | 2.796 | -0.1729167
2833 | Fe2O3 | 12.5 | -17.5 | 0 | 0.004948372 | 84.941284 | 1 | 25 | 1 | 0 | 1 | 1 | 2 | 159.6882 | 2.796 | -0.1729167
2834 | Fe2O3 | 12.5 | -27 | 0 | 0.01237093 | 72.867615 | 1 | 26 | 1 | 0 | 1 | 1 | 2 | 159.6882 | 2.796 | -0.1729167
2835 | Fe2O3 | 12.5 | -27 | 0 | 0.02474186 | 67.59135 | 1 | 27 | 1 | 0 | 1 | 1 | 2 | 159.6882 | 2.796 | -0.1729167
2836 | Fe2O3 | 12.5 | -23.344 | 0 | 0.04948372 | 49.814953 | 1 | 28 | 1 | 0 | 1 | 1 | 2 | 159.6882 | 2.796 | -0.1729167
2837 | Fe2O3 | 45 | -12.044 | 0 | 5.303039e-05 | 81.0431546 | 1 | 29 | 1 | 4 | 1 | 1 | 2 | 159.6882 | 2.796 | -0.1729167
2838 | Fe2O3 | 45 | -2.616 | 0 | 0.0001060608 | 78.5039046 | 1 | 30 | 1 | 4 | 1 | 1 | 2 | 159.6882 | 2.796 | -0.1729167
2839 | Fe2O3 | 45 | -2.616 | 0 | 0.000265152 | 78.5039046 | 1 | 31 | 1 | 4 | 1 | 1 | 2 | 159.6882 | 2.796 | -0.1729167
2840 | Fe2O3 | 45 | -2.616 | 0 | 0.0005303039 | 78.5039046 | 1 | 32 | 1 | 4 | 1 | 1 | 2 | 159.6882 | 2.796 | -0.1729167
2841 | Fe2O3 | 45 | -0.52 | 0 | 0.001060608 | 113.213425 | 1 | 33 | 1 | 4 | 1 | 1 | 2 | 159.6882 | 2.796 | -0.1729167
2842 | Fe2O3 | 8.5 | -13.844 | 1 | 23.95323 | 69 | 1 | 48 | 0 | 5 | 6 | 1 | 0 | 159.6882 | 2.796 | -0.1729167
2843 | Fe2O3 | 8.5 | -0.52 | 1 | 23.95323 | 95.45 | 1 | 48 | 0 | 5 | 6 | 1 | 0 | 159.6882 | 2.796 | -0.1729167
2844 | Fe2O3 | 8.5 | 1.784 | 1 | 23.95323 | 90.26 | 1 | 48 | 0 | 5 | 6 | 1 | 0 | 159.6882 | 2.796 | -0.1729167
2845 | Fe2O3 | 8.5 | -14.608 | 1 | 239.5323 | 74.53416 | 1 | 96 | 0 | 5 | 6 | 1 | 0 | 159.6882 | 2.796 | -0.1729167
2846 | Fe2O3 | 8.5 | -14.608 | 1 | 239.5323 | 73.37662 | 1 | 96 | 0 | 5 | 6 | 1 | 0 | 159.6882 | 2.796 | -0.1729167
2847 | Fe2O3 | 8.5 | -14.608 | 1 | 239.5323 | 70.77922 | 1 | 96 | 0 | 5 | 6 | 1 | 0 | 159.6882 | 2.796 | -0.1729167
2848 | Fe2O3 | 8.5 | 29.28 | 1 | 6.350675 | 18.63354 | 1 | 31.2 | 0 | 5 | 6 | 1 | 0 | 159.6882 | 2.796 | -0.1729167
2849 | Fe2O3 | 8.5 | 29.28 | 1 | 37.51119 | 4.545455 | 1 | 39.6 | 0 | 5 | 6 | 1 | 0 | 159.6882 | 2.796 | -0.1729167
2850 | Fe2O3 | 8.5 | 29.28 | 1 | 11.26119 | 11.68831 | 1 | 39.6 | 0 | 5 | 6 | 1 | 0 | 159.6882 | 2.796 | -0.1729167
2851 | Fe2O3 | 13.5 | -4.344 | 1 | 0.0001596882 | 84.26982 | 1 | 48 | 1 | 0 | 5 | 1 | 1 | 159.6882 | 2.796 | -0.1729167
2852 | Fe2O3 | 13.5 | 5.156 | 1 | 0.01596882 | 82.371574 | 1 | 48 | 1 | 0 | 5 | 1 | 1 | 159.6882 | 2.796 | -0.1729167
2853 | Fe2O3 | 13.5 | -23.344 | 1 | 0.1596882 | 61.130886 | 1 | 48 | 1 | 0 | 5 | 1 | 1 | 159.6882 | 2.796 | -0.1729167
2854 | Fe2O3 | 13.5 | -23.344 | 1 | 1.596882 | 69.08662 | 1 | 48 | 1 | 0 | 5 | 1 | 1 | 159.6882 | 2.796 | -0.1729167
2855 | Fe2O3 | 13.5 | 8.812 | 1 | 15.96882 | 78.13834 | 1 | 48 | 1 | 0 | 5 | 1 | 1 | 159.6882 | 2.796 | -0.1729167
2856 | Fe2O3 | 13.5 | 7.744 | 1 | 0.0001596882 | 101.673546 | 1 | 48 | 1 | 0 | 5 | 1 | 1 | 159.6882 | 2.796 | -0.1729167
2857 | Fe2O3 | 13.5 | 14.656 | 1 | 0.01596882 | 93.43899 | 1 | 48 | 1 | 0 | 5 | 1 | 1 | 159.6882 | 2.796 | -0.1729167
2858 | Fe2O3 | 13.5 | 1.5 | 1 | 0.1596882 | 87.846344 | 1 | 48 | 1 | 0 | 5 | 1 | 1 | 159.6882 | 2.796 | -0.1729167
2859 | Fe2O3 | 13.5 | 5.156 | 1 | 1.596882 | 84.520706 | 1 | 48 | 1 | 0 | 5 | 1 | 1 | 159.6882 | 2.796 | -0.1729167
2860 | Fe2O3 | 13.5 | 12.352 | 1 | 15.96882 | 86.864334 | 1 | 48 | 1 | 0 | 5 | 1 | 1 | 159.6882 | 2.796 | -0.1729167
2861 | Fe2O3 | 13.5 | 10.048 | 1 | 0.0001596882 | 97.64653 | 1 | 48 | 1 | 0 | 6 | 1 | 1 | 159.6882 | 2.796 | -0.1729167
2862 | Fe2O3 | 13.5 | 10.048 | 1 | 0.01596882 | 98.492836 | 1 | 48 | 1 | 0 | 6 | 1 | 1 | 159.6882 | 2.796 | -0.1729167
2863 | Fe2O3 | 13.5 | 10.048 | 1 | 0.1596882 | 96.617325 | 1 | 48 | 1 | 0 | 6 | 1 | 1 | 159.6882 | 2.796 | -0.1729167
2864 | Fe2O3 | 13.5 | 7.744 | 1 | 1.596882 | 99.58113 | 1 | 48 | 1 | 0 | 6 | 1 | 1 | 159.6882 | 2.796 | -0.1729167
2865 | Fe2O3 | 13.5 | -0.52 | 1 | 15.96882 | 98.008865 | 1 | 48 | 1 | 0 | 6 | 1 | 1 | 159.6882 | 2.796 | -0.1729167
2866 | Fe2O3 | 13.5 | 7.744 | 1 | 0.0001596882 | 100.04773 | 1 | 48 | 1 | 0 | 6 | 1 | 1 | 159.6882 | 2.796 | -0.1729167
2867 | Fe2O3 | 13.5 | 10.048 | 1 | 0.01596882 | 99.98777 | 1 | 48 | 1 | 0 | 6 | 1 | 1 | 159.6882 | 2.796 | -0.1729167
2868 | Fe2O3 | 13.5 | 7.744 | 1 | 0.1596882 | 99.92608 | 1 | 48 | 1 | 0 | 6 | 1 | 1 | 159.6882 | 2.796 | -0.1729167
2869 | Fe2O3 | 13.5 | 7.744 | 1 | 1.596882 | 98.65619 | 1 | 48 | 1 | 0 | 6 | 1 | 1 | 159.6882 | 2.796 | -0.1729167
2870 | Fe2O3 | 13.5 | -0.52 | 1 | 15.96882 | 99.80574 | 1 | 48 | 1 | 0 | 6 | 1 | 1 | 159.6882 | 2.796 | -0.1729167
2871 | Fe2O3 | 120 | -11 | 0 | 4.474439e-05 | 76.6265 | 1 | 24 | 0 | 4 | 1 | 1 | 1 | 159.6882 | 2.796 | -0.1729167
2872 | Fe2O3 | 120 | -11 | 0 | 0.0001337857 | 71.56626 | 1 | 24 | 0 | 4 | 1 | 1 | 1 | 159.6882 | 2.796 | -0.1729167
2873 | Fe2O3 | 120 | -0.72 | 0 | 0.0001342332 | 44.096386 | 1 | 24 | 0 | 4 | 1 | 1 | 1 | 159.6882 | 2.796 | -0.1729167
2874 | Fe2O3 | 120 | -14.14 | 0 | 0.0001789776 | 31.084337 | 1 | 24 | 0 | 4 | 1 | 1 | 1 | 159.6882 | 2.796 | -0.1729167
2875 | Fe2O3 | 120 | -14.6 | 0 | 0.000223722 | 27.46988 | 1 | 24 | 0 | 4 | 1 | 1 | 1 | 159.6882 | 2.796 | -0.1729167
2876 | Fe2O3 | 120 | -11 | 0 | 4.474439e-05 | 99.13043 | 1 | 24 | 0 | 4 | 1 | 1 | 1 | 159.6882 | 2.796 | -0.1729167
2877 | Fe2O3 | 120 | -11 | 0 | 0.0001337857 | 113.04348 | 1 | 24 | 0 | 4 | 1 | 1 | 1 | 159.6882 | 2.796 | -0.1729167
2878 | Fe2O3 | 120 | -11 | 0 | 0.0001342332 | 113.04348 | 1 | 24 | 0 | 4 | 1 | 1 | 1 | 159.6882 | 2.796 | -0.1729167
2879 | Fe2O3 | 120 | -11 | 0 | 0.0001789776 | 97.391304 | 1 | 24 | 0 | 4 | 1 | 1 | 1 | 159.6882 | 2.796 | -0.1729167
2880 | Fe2O3 | 120 | -13.6 | 0 | 0.000223722 | 116.521736 | 1 | 24 | 0 | 4 | 1 | 1 | 1 | 159.6882 | 2.796 | -0.1729167
2881 | Fe2O3 | 170 | -37.624 | 0 | 1.573749e-05 | 100.481926 | 1 | 24 | 0 | 2 | 1 | 1 | 1 | 159.6882 | 2.796 | -0.1729167
2882 | Fe2O3 | 170 | -37.624 | 0 | 4.705511e-05 | 104.09638 | 1 | 24 | 0 | 2 | 1 | 1 | 1 | 159.6882 | 2.796 | -0.1729167
2883 | Fe2O3 | 170 | -37.624 | 0 | 4.721248e-05 | 98.313255 | 1 | 24 | 0 | 2 | 1 | 1 | 1 | 159.6882 | 2.796 | -0.1729167
2884 | Fe2O3 | 170 | -37.624 | 0 | 6.294998e-05 | 98.313255 | 1 | 24 | 0 | 2 | 1 | 1 | 1 | 159.6882 | 2.796 | -0.1729167
2885 | Fe2O3 | 170 | -20.16 | 0 | 7.868747e-05 | 76.6265 | 1 | 24 | 0 | 2 | 1 | 1 | 1 | 159.6882 | 2.796 | -0.1729167
2886 | Fe2O3 | 170 | -37.624 | 0 | 1.573749e-05 | 86.95652 | 1 | 24 | 0 | 2 | 1 | 1 | 1 | 159.6882 | 2.796 | -0.1729167
2887 | Fe2O3 | 170 | -20.16 | 0 | 4.705511e-05 | 75.652176 | 1 | 24 | 0 | 2 | 1 | 1 | 1 | 159.6882 | 2.796 | -0.1729167
2888 | Fe2O3 | 170 | 17.7 | 0 | 4.721248e-05 | 24.347826 | 1 | 24 | 0 | 2 | 1 | 1 | 1 | 159.6882 | 2.796 | -0.1729167
2889 | Fe2O3 | 170 | 17.7 | 0 | 6.294998e-05 | 22.608696 | 1 | 24 | 0 | 2 | 1 | 1 | 1 | 159.6882 | 2.796 | -0.1729167
2890 | Fe2O3 | 170 | 17.7 | 0 | 7.868747e-05 | 22.608696 | 1 | 24 | 0 | 2 | 1 | 1 | 1 | 159.6882 | 2.796 | -0.1729167
2891 | Fe2O3 | 18.4 | 11 | 1 | 7.75727e-06 | 89.89899 | 1 | 24 | 1 | 4 | 1 | 1 | 1 | 159.6882 | 2.796 | -0.1729167
2892 | Fe2O3 | 18.4 | 11 | 1 | 1.551454e-05 | 90.40404 | 1 | 24 | 1 | 4 | 1 | 1 | 1 | 159.6882 | 2.796 | -0.1729167
2893 | Fe2O3 | 18.4 | 11 | 1 | 7.75727e-05 | 93.93939 | 1 | 24 | 1 | 4 | 1 | 1 | 1 | 159.6882 | 2.796 | -0.1729167
2894 | Fe2O3 | 18.4 | 11 | 1 | 0.0001551454 | 91.91919 | 1 | 24 | 1 | 4 | 1 | 1 | 1 | 159.6882 | 2.796 | -0.1729167
2895 | Fe2O3 | 18.4 | -17.5 | 1 | 0.000775727 | 80.80808 | 1 | 24 | 1 | 4 | 1 | 1 | 1 | 159.6882 | 2.796 | -0.1729167
2896 | Fe2O3 | 18.4 | -17.5 | 1 | 0.001551454 | 74.747475 | 1 | 24 | 1 | 4 | 1 | 1 | 1 | 159.6882 | 2.796 | -0.1729167
2897 | Fe2O3 | 18.4 | 5.44 | 1 | 7.75727e-06 | 105.55556 | 1 | 48 | 1 | 4 | 1 | 1 | 1 | 159.6882 | 2.796 | -0.1729167
2898 | Fe2O3 | 18.4 | 5.44 | 1 | 1.551454e-05 | 96.969696 | 1 | 48 | 1 | 4 | 1 | 1 | 1 | 159.6882 | 2.796 | -0.1729167
2899 | Fe2O3 | 18.4 | 10.048 | 1 | 7.75727e-05 | 94.44444 | 1 | 48 | 1 | 4 | 1 | 1 | 1 | 159.6882 | 2.796 | -0.1729167
2900 | Fe2O3 | 18.4 | 18.312 | 1 | 0.0001551454 | 89.393936 | 1 | 48 | 1 | 4 | 1 | 1 | 1 | 159.6882 | 2.796 | -0.1729167
2901 | Fe2O3 | 18.4 | 14.656 | 1 | 0.000775727 | 87.37374 | 1 | 48 | 1 | 4 | 1 | 1 | 1 | 159.6882 | 2.796 | -0.1729167
2902 | Fe2O3 | 18.4 | 18.312 | 1 | 0.001551454 | 82.828285 | 1 | 48 | 1 | 4 | 1 | 1 | 1 | 159.6882 | 2.796 | -0.1729167
2903 | Fe2O3 | 326.5 | -23.5 | 1 | 1.388394e-09 | 88.359535 | 1 | 24 | 1 | 5 | 1 | 1 | 1 | 159.6882 | 2.796 | -0.1729167
2904 | Fe2O3 | 326.5 | -23.5 | 1 | 2.776789e-09 | 87.291214 | 1 | 24 | 1 | 5 | 1 | 1 | 1 | 159.6882 | 2.796 | -0.1729167
2905 | Fe2O3 | 326.5 | -23.5 | 1 | 1.388394e-08 | 86.72798 | 1 | 24 | 1 | 5 | 1 | 1 | 1 | 159.6882 | 2.796 | -0.1729167
2906 | Fe2O3 | 326.5 | -23.5 | 1 | 2.776789e-08 | 90.683495 | 1 | 24 | 1 | 5 | 1 | 1 | 1 | 159.6882 | 2.796 | -0.1729167
2907 | Fe2O3 | 326.5 | -23.5 | 1 | 1.388394e-07 | 88.110214 | 1 | 24 | 1 | 5 | 1 | 1 | 1 | 159.6882 | 2.796 | -0.1729167
2908 | Fe2O3 | 326.5 | -23.5 | 1 | 2.776789e-07 | 85.534355 | 1 | 24 | 1 | 5 | 1 | 1 | 1 | 159.6882 | 2.796 | -0.1729167
2909 | Fe2O3 | 326.5 | -23.5 | 1 | 1.388394e-09 | 97.88402 | 1 | 48 | 1 | 5 | 1 | 1 | 1 | 159.6882 | 2.796 | -0.1729167
2910 | Fe2O3 | 326.5 | -23.5 | 1 | 2.776789e-09 | 98.82833 | 1 | 48 | 1 | 5 | 1 | 1 | 1 | 159.6882 | 2.796 | -0.1729167
2911 | Fe2O3 | 326.5 | -23.5 | 1 | 1.388394e-08 | 92.73359 | 1 | 48 | 1 | 5 | 1 | 1 | 1 | 159.6882 | 2.796 | -0.1729167
2912 | Fe2O3 | 326.5 | -23.5 | 1 | 2.776789e-08 | 92.671585 | 1 | 48 | 1 | 5 | 1 | 1 | 1 | 159.6882 | 2.796 | -0.1729167
2913 | Fe2O3 | 326.5 | -23.5 | 1 | 1.388394e-07 | 88.08567 | 1 | 48 | 1 | 5 | 1 | 1 | 1 | 159.6882 | 2.796 | -0.1729167
2914 | Fe2O3 | 326.5 | -23.5 | 1 | 2.776789e-07 | 86.01491 | 1 | 48 | 1 | 5 | 1 | 1 | 1 | 159.6882 | 2.796 | -0.1729167
2915 | Fe2O3 | 326.5 | -23.5 | 0 | 1.388394e-09 | 97.067406 | 1 | 24 | 1 | 5 | 4 | 2 | 4 | 159.6882 | 2.796 | -0.1729167
2916 | Fe2O3 | 326.5 | -23.5 | 0 | 2.776789e-09 | 83.56256 | 1 | 24 | 1 | 5 | 4 | 2 | 4 | 159.6882 | 2.796 | -0.1729167
2917 | Fe2O3 | 326.5 | -23.5 | 0 | 1.388394e-08 | 83.124176 | 1 | 24 | 1 | 5 | 4 | 2 | 4 | 159.6882 | 2.796 | -0.1729167
2918 | Fe2O3 | 326.5 | -23.5 | 0 | 2.776789e-08 | 81.67816 | 1 | 24 | 1 | 5 | 4 | 2 | 4 | 159.6882 | 2.796 | -0.1729167
2919 | Fe2O3 | 326.5 | -23.5 | 0 | 1.388394e-07 | 81.74228 | 1 | 24 | 1 | 5 | 4 | 2 | 4 | 159.6882 | 2.796 | -0.1729167
2920 | Fe2O3 | 326.5 | -23.5 | 0 | 2.776789e-07 | 79.795074 | 1 | 24 | 1 | 5 | 4 | 2 | 4 | 159.6882 | 2.796 | -0.1729167
2921 | Fe2O3 | 274.1 | -27.7 | 1 | 2.346579e-09 | 87.878784 | 1 | 24 | 1 | 5 | 1 | 1 | 1 | 159.6882 | 2.796 | -0.1729167
2922 | Fe2O3 | 274.1 | -27.7 | 1 | 4.693159e-09 | 86.36364 | 1 | 24 | 1 | 5 | 1 | 1 | 1 | 159.6882 | 2.796 | -0.1729167
2923 | Fe2O3 | 274.1 | -27.7 | 1 | 2.346579e-08 | 83.333336 | 1 | 24 | 1 | 5 | 1 | 1 | 1 | 159.6882 | 2.796 | -0.1729167
2924 | Fe2O3 | 274.1 | -27.7 | 1 | 4.693159e-08 | 91.91919 | 1 | 24 | 1 | 5 | 1 | 1 | 1 | 159.6882 | 2.796 | -0.1729167
2925 | Fe2O3 | 274.1 | -27.7 | 1 | 2.346579e-07 | 85.85859 | 1 | 24 | 1 | 5 | 1 | 1 | 1 | 159.6882 | 2.796 | -0.1729167
2926 | Fe2O3 | 274.1 | -27.7 | 1 | 4.693159e-07 | 83.83839 | 1 | 24 | 1 | 5 | 1 | 1 | 1 | 159.6882 | 2.796 | -0.1729167
2927 | Fe2O3 | 274.1 | -27.7 | 1 | 2.346579e-09 | 93.43434 | 1 | 48 | 1 | 5 | 1 | 1 | 1 | 159.6882 | 2.796 | -0.1729167
2928 | Fe2O3 | 274.1 | -27.7 | 1 | 4.693159e-09 | 87.37374 | 1 | 48 | 1 | 5 | 1 | 1 | 1 | 159.6882 | 2.796 | -0.1729167
2929 | Fe2O3 | 274.1 | -27.7 | 1 | 2.346579e-08 | 88.383835 | 1 | 48 | 1 | 5 | 1 | 1 | 1 | 159.6882 | 2.796 | -0.1729167
2930 | Fe2O3 | 274.1 | -27.7 | 1 | 4.693159e-08 | 89.393936 | 1 | 48 | 1 | 5 | 1 | 1 | 1 | 159.6882 | 2.796 | -0.1729167
2931 | Fe2O3 | 274.1 | -27.7 | 1 | 2.346579e-07 | 85.35354 | 1 | 48 | 1 | 5 | 1 | 1 | 1 | 159.6882 | 2.796 | -0.1729167
2932 | Fe2O3 | 274.1 | -27.7 | 1 | 4.693159e-07 | 83.333336 | 1 | 48 | 1 | 5 | 1 | 1 | 1 | 159.6882 | 2.796 | -0.1729167
2933 | Fe2O3 | 274.1 | -27.7 | 0 | 2.346579e-09 | 97.09096 | 1 | 24 | 1 | 5 | 4 | 2 | 4 | 159.6882 | 2.796 | -0.1729167
2934 | Fe2O3 | 274.1 | -27.7 | 0 | 4.693159e-09 | 82.5811 | 1 | 24 | 1 | 5 | 4 | 2 | 4 | 159.6882 | 2.796 | -0.1729167
2935 | Fe2O3 | 274.1 | -27.7 | 0 | 2.346579e-08 | 77.617546 | 1 | 24 | 1 | 5 | 4 | 2 | 4 | 159.6882 | 2.796 | -0.1729167
2936 | Fe2O3 | 274.1 | -27.7 | 0 | 4.693159e-08 | 77.682976 | 1 | 24 | 1 | 5 | 4 | 2 | 4 | 159.6882 | 2.796 | -0.1729167
2937 | Fe2O3 | 274.1 | -27.7 | 0 | 2.346579e-07 | 91.81465 | 1 | 24 | 1 | 5 | 4 | 2 | 4 | 159.6882 | 2.796 | -0.1729167
2938 | Fe2O3 | 274.1 | -27.7 | 0 | 4.693159e-07 | 91.87615 | 1 | 24 | 1 | 5 | 4 | 2 | 4 | 159.6882 | 2.796 | -0.1729167
2939 | Fe2O3 | 36 | -17.072 | 1 | 2.0715e-05 | 84.31279 | 1 | 24 | 1 | 0 | 1 | 1 | 1 | 159.6882 | 2.796 | -0.1729167
2940 | Fe2O3 | 36 | -26.572 | 1 | 5.178749e-05 | 72.735 | 1 | 24 | 1 | 0 | 1 | 1 | 1 | 159.6882 | 2.796 | -0.1729167
2941 | Fe2O3 | 36 | -13.28 | 1 | 0.000103575 | 56.729298 | 1 | 24 | 1 | 0 | 1 | 1 | 1 | 159.6882 | 2.796 | -0.1729167
2942 | Fe2O3 | 36 | -19.376 | 1 | 2.0715e-05 | 86.00683 | 1 | 24 | 1 | 0 | 3 | 1 | 1 | 159.6882 | 2.796 | -0.1729167
2943 | Fe2O3 | 36 | -17.072 | 1 | 5.178749e-05 | 78.22526 | 1 | 24 | 1 | 0 | 3 | 1 | 1 | 159.6882 | 2.796 | -0.1729167
2944 | Fe2O3 | 36 | -15.898 | 1 | 0.000103575 | 65.52901 | 1 | 24 | 1 | 0 | 3 | 1 | 1 | 159.6882 | 2.796 | -0.1729167
2945 | TiO2 | 20 | -28.72 | 0 | 3.74241e-05 | 100.86957 | 1 | 24 | 0 | 0 | 3 | 1 | 1 | 79.8658 | 2.806667 | -0.2085417
2946 | TiO2 | 20 | -23.82 | 0 | 7.484819e-05 | 99.565216 | 1 | 24 | 0 | 0 | 3 | 1 | 1 | 79.8658 | 2.806667 | -0.2085417
2947 | TiO2 | 20 | -24.76 | 0 | 0.0001871205 | 90 | 1 | 24 | 0 | 0 | 3 | 1 | 1 | 79.8658 | 2.806667 | -0.2085417
2948 | TiO2 | 20 | -34.56 | 0 | 0.000374241 | 81.304344 | 1 | 24 | 0 | 0 | 3 | 1 | 1 | 79.8658 | 2.806667 | -0.2085417
2949 | TiO2 | 20 | -32.1 | 0 | 0.0007484819 | 64.78261 | 1 | 24 | 0 | 0 | 3 | 1 | 1 | 79.8658 | 2.806667 | -0.2085417
2950 | TiO2 | 20 | -33.62 | 0 | 3.74241e-05 | 84.36847 | 1 | 24 | 0 | 0 | 1 | 1 | 1 | 79.8658 | 2.806667 | -0.2085417
2951 | TiO2 | 20 | -34.56 | 0 | 0.0001871205 | 76.58599 | 1 | 24 | 0 | 0 | 1 | 1 | 1 | 79.8658 | 2.806667 | -0.2085417
2952 | TiO2 | 20 | -34.56 | 0 | 0.000374241 | 72.82463 | 1 | 24 | 0 | 0 | 1 | 1 | 1 | 79.8658 | 2.806667 | -0.2085417
2953 | TiO2 | 20 | -32.1 | 0 | 0.0007484819 | 61.351913 | 1 | 24 | 0 | 0 | 1 | 1 | 1 | 79.8658 | 2.806667 | -0.2085417
2954 | TiO2 | 124.9 | -17.6 | 1 | 2.458521e-10 | 99.68254 | 1 | 6 | 1 | 0 | 1 | 1 | 1 | 79.8658 | 2.806667 | -0.2085417
2955 | TiO2 | 124.9 | -17.6 | 1 | 2.458521e-10 | 97.77778 | 1 | 24 | 1 | 0 | 1 | 1 | 1 | 79.8658 | 2.806667 | -0.2085417
2956 | TiO2 | 124.9 | -17.6 | 1 | 2.458521e-10 | 97.14286 | 1 | 48 | 1 | 0 | 1 | 1 | 1 | 79.8658 | 2.806667 | -0.2085417
2957 | TiO2 | 124.9 | -17.6 | 1 | 2.458521e-09 | 98.4127 | 1 | 6 | 1 | 0 | 1 | 1 | 1 | 79.8658 | 2.806667 | -0.2085417
2958 | TiO2 | 124.9 | -17.6 | 1 | 2.458521e-09 | 99.68254 | 1 | 24 | 1 | 0 | 1 | 1 | 1 | 79.8658 | 2.806667 | -0.2085417
2959 | TiO2 | 124.9 | -17.6 | 1 | 2.458521e-09 | 95.87302 | 1 | 48 | 1 | 0 | 1 | 1 | 1 | 79.8658 | 2.806667 | -0.2085417
2960 | TiO2 | 124.9 | -17.6 | 1 | 2.458521e-08 | 97.14286 | 1 | 6 | 1 | 0 | 1 | 1 | 1 | 79.8658 | 2.806667 | -0.2085417
2961 | TiO2 | 124.9 | -17.6 | 1 | 2.458521e-08 | 88.25397 | 1 | 24 | 1 | 0 | 1 | 1 | 1 | 79.8658 | 2.806667 | -0.2085417
2962 | TiO2 | 124.9 | -17.6 | 1 | 2.458521e-08 | 85.71429 | 1 | 48 | 1 | 0 | 1 | 1 | 1 | 79.8658 | 2.806667 | -0.2085417
2963 | TiO2 | 124.9 | -17.6 | 1 | 2.458521e-07 | 95.2381 | 1 | 6 | 1 | 0 | 1 | 1 | 1 | 79.8658 | 2.806667 | -0.2085417
2964 | TiO2 | 124.9 | -17.6 | 1 | 2.458521e-07 | 83.809525 | 1 | 24 | 1 | 0 | 1 | 1 | 1 | 79.8658 | 2.806667 | -0.2085417
2965 | TiO2 | 124.9 | -17.6 | 1 | 2.458521e-07 | 73.650795 | 1 | 48 | 1 | 0 | 1 | 1 | 1 | 79.8658 | 2.806667 | -0.2085417
2966 | TiO2 | 124.9 | -17.6 | 1 | 2.458521e-06 | 92.69841 | 1 | 6 | 1 | 0 | 1 | 1 | 1 | 79.8658 | 2.806667 | -0.2085417
2967 | TiO2 | 124.9 | -17.6 | 1 | 2.458521e-06 | 80.63492 | 1 | 24 | 1 | 0 | 1 | 1 | 1 | 79.8658 | 2.806667 | -0.2085417
2968 | TiO2 | 124.9 | -17.6 | 1 | 2.458521e-06 | 67.93651 | 1 | 48 | 1 | 0 | 1 | 1 | 1 | 79.8658 | 2.806667 | -0.2085417
2969 | TiO2 | 124.9 | -17.6 | 1 | 2.458521e-10 | 98.57143 | 1 | 6 | 1 | 0 | 3 | 1 | 1 | 79.8658 | 2.806667 | -0.2085417
2970 | TiO2 | 124.9 | -17.6 | 1 | 2.458521e-10 | 98.57143 | 1 | 24 | 1 | 0 | 3 | 1 | 1 | 79.8658 | 2.806667 | -0.2085417
2971 | TiO2 | 124.9 | -17.6 | 1 | 2.458521e-10 | 97.85714 | 1 | 48 | 1 | 0 | 3 | 1 | 1 | 79.8658 | 2.806667 | -0.2085417
2972 | TiO2 | 124.9 | -17.6 | 1 | 2.458521e-09 | 100 | 1 | 6 | 1 | 0 | 3 | 1 | 1 | 79.8658 | 2.806667 | -0.2085417
2973 | TiO2 | 124.9 | -17.6 | 1 | 2.458521e-09 | 94.28571 | 1 | 24 | 1 | 0 | 3 | 1 | 1 | 79.8658 | 2.806667 | -0.2085417
2974 | TiO2 | 124.9 | -17.6 | 1 | 2.458521e-09 | 92.85714 | 1 | 48 | 1 | 0 | 3 | 1 | 1 | 79.8658 | 2.806667 | -0.2085417
2975 | TiO2 | 124.9 | -17.6 | 1 | 2.458521e-08 | 92.14286 | 1 | 6 | 1 | 0 | 3 | 1 | 1 | 79.8658 | 2.806667 | -0.2085417
2976 | TiO2 | 124.9 | -17.6 | 1 | 2.458521e-08 | 87.85714 | 1 | 24 | 1 | 0 | 3 | 1 | 1 | 79.8658 | 2.806667 | -0.2085417
2977 | TiO2 | 124.9 | -17.6 | 1 | 2.458521e-08 | 85.71429 | 1 | 48 | 1 | 0 | 3 | 1 | 1 | 79.8658 | 2.806667 | -0.2085417
2978 | TiO2 | 124.9 | -17.6 | 1 | 2.458521e-07 | 91.42857 | 1 | 6 | 1 | 0 | 3 | 1 | 1 | 79.8658 | 2.806667 | -0.2085417
2979 | TiO2 | 124.9 | -17.6 | 1 | 2.458521e-07 | 85.71429 | 1 | 24 | 1 | 0 | 3 | 1 | 1 | 79.8658 | 2.806667 | -0.2085417
2980 | TiO2 | 124.9 | -17.6 | 1 | 2.458521e-07 | 75 | 1 | 48 | 1 | 0 | 3 | 1 | 1 | 79.8658 | 2.806667 | -0.2085417
2981 | TiO2 | 124.9 | -17.6 | 1 | 2.458521e-06 | 92.14286 | 1 | 6 | 1 | 0 | 3 | 1 | 1 | 79.8658 | 2.806667 | -0.2085417
2982 | TiO2 | 124.9 | -17.6 | 1 | 2.458521e-06 | 77.85714 | 1 | 24 | 1 | 0 | 3 | 1 | 1 | 79.8658 | 2.806667 | -0.2085417
2983 | TiO2 | 124.9 | -17.6 | 1 | 2.458521e-06 | 65 | 1 | 48 | 1 | 0 | 3 | 1 | 1 | 79.8658 | 2.806667 | -0.2085417
2984 | TiO2 | 50 | -23.82 | 1 | 7.185427e-07 | 96.41419 | 1 | 24 | 0 | 0 | 7 | 1 | 4 | 79.8658 | 2.806667 | -0.2085417
2985 | TiO2 | 50 | -28.76 | 1 | 3.592713e-06 | 114.31714 | 1 | 24 | 0 | 0 | 7 | 1 | 4 | 79.8658 | 2.806667 | -0.2085417
2986 | TiO2 | 50 | -27.82 | 1 | 7.185427e-06 | 115.23663 | 1 | 24 | 0 | 0 | 7 | 1 | 4 | 79.8658 | 2.806667 | -0.2085417
2987 | TiO2 | 50 | -39.67 | 1 | 2.874171e-05 | 72.6732372 | 1 | 24 | 0 | 0 | 7 | 1 | 4 | 79.8658 | 2.806667 | -0.2085417
2988 | TiO2 | 50 | -39.67 | 1 | 5.748341e-05 | 73.2826568 | 1 | 24 | 0 | 0 | 7 | 1 | 4 | 79.8658 | 2.806667 | -0.2085417
2989 | TiO2 | 50 | -24.308 | 1 | 7.185427e-07 | 23.414427 | 1 | 24 | 0 | 0 | 4 | 1 | 4 | 79.8658 | 2.806667 | -0.2085417
2990 | TiO2 | 50 | -24.308 | 1 | 3.592713e-06 | 21.148672 | 1 | 24 | 0 | 0 | 4 | 1 | 4 | 79.8658 | 2.806667 | -0.2085417
2991 | TiO2 | 50 | -21.028 | 1 | 7.185427e-06 | 18.505524 | 1 | 24 | 0 | 0 | 4 | 1 | 4 | 79.8658 | 2.806667 | -0.2085417
2992 | TiO2 | 50 | -21.028 | 1 | 2.874171e-05 | 18.892702 | 1 | 24 | 0 | 0 | 4 | 1 | 4 | 79.8658 | 2.806667 | -0.2085417
2993 | TiO2 | 50 | -24.308 | 1 | 5.748341e-05 | 21.552622 | 1 | 24 | 0 | 0 | 4 | 1 | 4 | 79.8658 | 2.806667 | -0.2085417
2994 | TiO2 | 170 | -16.48 | 1 | 1.828167e-08 | 106.64818 | 1 | 24 | 0 | 0 | 7 | 1 | 4 | 79.8658 | 2.806667 | -0.2085417
2995 | TiO2 | 170 | -16.6 | 1 | 9.140834e-08 | 113.228096 | 1 | 24 | 0 | 0 | 7 | 1 | 4 | 79.8658 | 2.806667 | -0.2085417
2996 | TiO2 | 170 | -29.94 | 1 | 1.828167e-07 | 119.808014 | 1 | 24 | 0 | 0 | 7 | 1 | 4 | 79.8658 | 2.806667 | -0.2085417
2997 | TiO2 | 170 | -13.62 | 1 | 7.312667e-07 | 75.8895026 | 1 | 24 | 0 | 0 | 7 | 1 | 4 | 79.8658 | 2.806667 | -0.2085417
2998 | TiO2 | 170 | -13.62 | 1 | 1.462533e-06 | 75.4383086 | 1 | 24 | 0 | 0 | 7 | 1 | 4 | 79.8658 | 2.806667 | -0.2085417
2999 | TiO2 | 170 | -30.16 | 1 | 1.828167e-08 | 21.194798 | 1 | 24 | 0 | 0 | 4 | 1 | 4 | 79.8658 | 2.806667 | -0.2085417
3000 | TiO2 | 170 | -30.16 | 1 | 9.140834e-08 | 20.066813 | 1 | 24 | 0 | 0 | 4 | 1 | 4 | 79.8658 | 2.806667 | -0.2085417
3001 | TiO2 | 170 | -30.16 | 1 | 1.828167e-07 | 19.69641 | 1 | 24 | 0 | 0 | 4 | 1 | 4 | 79.8658 | 2.806667 | -0.2085417
3002 | TiO2 | 170 | -30.16 | 1 | 7.312667e-07 | 17.432053 | 1 | 24 | 0 | 0 | 4 | 1 | 4 | 79.8658 | 2.806667 | -0.2085417
3003 | TiO2 | 170 | -30.16 | 1 | 1.462533e-06 | 17.44044 | 1 | 24 | 0 | 0 | 4 | 1 | 4 | 79.8658 | 2.806667 | -0.2085417
3004 | TiO2 | 115 | -23.82 | 1 | 1.574845e-06 | 100 | 1 | 24 | 1 | 0 | 6 | 1 | 1 | 79.8658 | 2.806667 | -0.2085417
3005 | TiO2 | 115 | -23.82 | 1 | 1.574845e-06 | 100 | 1 | 24 | 1 | 0 | 6 | 1 | 1 | 79.8658 | 2.806667 | -0.2085417
3006 | TiO2 | 115 | -23.82 | 1 | 1.574845e-06 | 100.2105 | 1 | 24 | 1 | 0 | 4 | 1 | 1 | 79.8658 | 2.806667 | -0.2085417
3007 | TiO2 | 115 | -23.82 | 1 | 1.574845e-06 | 99.42357 | 1 | 24 | 1 | 0 | 1 | 1 | 1 | 79.8658 | 2.806667 | -0.2085417
3008 | TiO2 | 115 | -23.82 | 1 | 1.574845e-06 | 100.60913 | 1 | 24 | 1 | 7 | 6 | 1 | 1 | 79.8658 | 2.806667 | -0.2085417
3009 | TiO2 | 115 | -23.82 | 1 | 1.574845e-06 | 100 | 1 | 24 | 1 | 7 | 6 | 1 | 1 | 79.8658 | 2.806667 | -0.2085417
3010 | TiO2 | 115 | 28.8 | 1 | 1.574845e-06 | 89.268295 | 1 | 24 | 1 | 7 | 1 | 1 | 1 | 79.8658 | 2.806667 | -0.2085417
3011 | TiO2 | 150 | -27.8 | 0 | 1.338984e-09 | 92.85714 | 1 | 4 | 1 | 0 | 5 | 2 | 2 | 79.8658 | 2.806667 | -0.2085417
3012 | TiO2 | 150 | -27.8 | 0 | 5.46873e-09 | 92.4812 | 1 | 4 | 1 | 0 | 5 | 2 | 2 | 79.8658 | 2.806667 | -0.2085417
3013 | TiO2 | 150 | -27.8 | 0 | 2.17714e-08 | 92.4812 | 1 | 4 | 1 | 0 | 5 | 2 | 2 | 79.8658 | 2.806667 | -0.2085417
3014 | TiO2 | 150 | -27.8 | 0 | 8.891961e-08 | 95.86466 | 1 | 4 | 1 | 0 | 5 | 2 | 2 | 79.8658 | 2.806667 | -0.2085417
3015 | TiO2 | 150 | -27.8 | 0 | 3.480087e-07 | 92.73183 | 1 | 4 | 1 | 0 | 5 | 2 | 2 | 79.8658 | 2.806667 | -0.2085417
3016 | TiO2 | 150 | -27.8 | 0 | 1.433524e-06 | 91.729324 | 1 | 4 | 1 | 0 | 5 | 2 | 2 | 79.8658 | 2.806667 | -0.2085417
3017 | TiO2 | 150 | -27.8 | 0 | 5.706961e-06 | 88.7218 | 1 | 4 | 1 | 0 | 5 | 2 | 2 | 79.8658 | 2.806667 | -0.2085417
3018 | TiO2 | 150 | -27.8 | 0 | 2.271982e-05 | 79.44862 | 1 | 4 | 1 | 0 | 5 | 2 | 2 | 79.8658 | 2.806667 | -0.2085417
3019 | TiO2 | 150 | -27.8 | 0 | 5.42229e-05 | 70.67669 | 1 | 4 | 1 | 0 | 5 | 2 | 2 | 79.8658 | 2.806667 | -0.2085417
3020 | TiO2 | 150 | -24.76 | 0 | 1.338984e-09 | 94.48621 | 1 | 24 | 1 | 0 | 5 | 2 | 2 | 79.8658 | 2.806667 | -0.2085417
3021 | TiO2 | 150 | -24.76 | 0 | 5.42229e-09 | 94.48621 | 1 | 24 | 1 | 0 | 5 | 2 | 2 | 79.8658 | 2.806667 | -0.2085417
3022 | TiO2 | 150 | -23.22 | 0 | 2.158652e-08 | 90.97744 | 1 | 24 | 1 | 0 | 5 | 2 | 2 | 79.8658 | 2.806667 | -0.2085417
3023 | TiO2 | 150 | -24.76 | 0 | 8.891961e-08 | 93.48371 | 1 | 24 | 1 | 0 | 5 | 2 | 2 | 79.8658 | 2.806667 | -0.2085417
3024 | TiO2 | 150 | -24.76 | 0 | 3.539953e-07 | 94.23559 | 1 | 24 | 1 | 0 | 5 | 2 | 2 | 79.8658 | 2.806667 | -0.2085417
3025 | TiO2 | 150 | -32.08 | 0 | 1.433524e-06 | 86.71679 | 1 | 24 | 1 | 0 | 5 | 2 | 2 | 79.8658 | 2.806667 | -0.2085417
3026 | TiO2 | 150 | -33.02 | 0 | 5.706961e-06 | 84.210526 | 1 | 24 | 1 | 0 | 5 | 2 | 2 | 79.8658 | 2.806667 | -0.2085417
3027 | TiO2 | 150 | -33.96 | 0 | 2.271982e-05 | 70.17544 | 1 | 24 | 1 | 0 | 5 | 2 | 2 | 79.8658 | 2.806667 | -0.2085417
3028 | TiO2 | 150 | -30.16 | 0 | 5.42229e-05 | 44.3609 | 1 | 24 | 1 | 0 | 5 | 2 | 2 | 79.8658 | 2.806667 | -0.2085417
3029 | TiO2 | 11.69 | -23.82 | 1 | 8.948931e-05 | 99.10313904 | 1 | 24 | 1 | 0 | 7 | 1 | 7 | 79.8658 | 2.806667 | -0.2085417
3030 | TiO2 | 11.69 | -24.76 | 1 | 0.0001789786 | 93.721973 | 1 | 24 | 1 | 0 | 7 | 1 | 7 | 79.8658 | 2.806667 | -0.2085417
3031 | TiO2 | 11.69 | -23.82 | 1 | 0.0003579572 | 95.515695 | 1 | 24 | 1 | 0 | 7 | 1 | 7 | 79.8658 | 2.806667 | -0.2085417
3032 | TiO2 | 11.69 | -24.76 | 1 | 0.0007159145 | 92.8251123 | 1 | 24 | 1 | 0 | 7 | 1 | 7 | 79.8658 | 2.806667 | -0.2085417
3033 | TiO2 | 11.69 | -24.76 | 1 | 0.001431829 | 93.2735424 | 1 | 24 | 1 | 0 | 7 | 1 | 7 | 79.8658 | 2.806667 | -0.2085417
3034 | TiO2 | 11.69 | -24.76 | 1 | 0.002863658 | 93.2735424 | 1 | 24 | 1 | 0 | 7 | 1 | 7 | 79.8658 | 2.806667 | -0.2085417
3035 | TiO2 | 11.69 | -24.76 | 1 | 0.005727316 | 90.582959 | 1 | 24 | 1 | 0 | 7 | 1 | 7 | 79.8658 | 2.806667 | -0.2085417
3036 | TiO2 | 11.69 | -33.62 | 1 | 0.01145463 | 83.408072 | 1 | 24 | 1 | 0 | 7 | 1 | 7 | 79.8658 | 2.806667 | -0.2085417
3037 | TiO2 | 11.69 | -34.56 | 1 | 0.02290926 | 78.923767 | 1 | 24 | 1 | 0 | 7 | 1 | 7 | 79.8658 | 2.806667 | -0.2085417
3038 | TiO2 | 11.69 | -23.82 | 0 | 8.948931e-05 | 100 | 1 | 24 | 0 | 0 | 7 | 1 | 1 | 79.8658 | 2.806667 | -0.2085417
3039 | TiO2 | 11.69 | -23.82 | 0 | 0.0001789786 | 100 | 1 | 24 | 0 | 0 | 7 | 1 | 1 | 79.8658 | 2.806667 | -0.2085417
3040 | TiO2 | 11.69 | -23.82 | 0 | 0.0003579572 | 97.309417 | 1 | 24 | 0 | 0 | 7 | 1 | 1 | 79.8658 | 2.806667 | -0.2085417
3041 | TiO2 | 11.69 | -23.82 | 0 | 0.0007159145 | 100 | 1 | 24 | 0 | 0 | 7 | 1 | 1 | 79.8658 | 2.806667 | -0.2085417
3042 | TiO2 | 11.69 | -23.82 | 0 | 0.001431829 | 100 | 1 | 24 | 0 | 0 | 7 | 1 | 1 | 79.8658 | 2.806667 | -0.2085417
3043 | TiO2 | 11.69 | -23.82 | 0 | 0.002863658 | 100 | 1 | 24 | 0 | 0 | 7 | 1 | 1 | 79.8658 | 2.806667 | -0.2085417
3044 | TiO2 | 11.69 | -23.82 | 0 | 0.005727316 | 97.7578475 | 1 | 24 | 0 | 0 | 7 | 1 | 1 | 79.8658 | 2.806667 | -0.2085417
3045 | TiO2 | 11.69 | -32.1 | 0 | 0.01145463 | 61.43498 | 1 | 24 | 0 | 0 | 7 | 1 | 1 | 79.8658 | 2.806667 | -0.2085417
3046 | TiO2 | 11.69 | -30.4 | 0 | 0.02290926 | 30.9417 | 1 | 24 | 0 | 0 | 7 | 1 | 1 | 79.8658 | 2.806667 | -0.2085417
3047 | TiO2 | 47.83 | -19.9 | 1 | 1.306512e-06 | 100 | 1 | 24 | 1 | 0 | 7 | 1 | 7 | 79.8658 | 2.806667 | -0.2085417
3048 | TiO2 | 47.83 | -19.9 | 1 | 2.613025e-06 | 99.55156952 | 1 | 24 | 1 | 0 | 7 | 1 | 7 | 79.8658 | 2.806667 | -0.2085417
3049 | TiO2 | 47.83 | -19.9 | 1 | 5.22605e-06 | 94.618834 | 1 | 24 | 1 | 0 | 7 | 1 | 7 | 79.8658 | 2.806667 | -0.2085417
3050 | TiO2 | 47.83 | -23.82 | 1 | 1.04521e-05 | 94.1704035 | 1 | 24 | 1 | 0 | 7 | 1 | 7 | 79.8658 | 2.806667 | -0.2085417
3051 | TiO2 | 47.83 | -19.9 | 1 | 2.09042e-05 | 94.618834 | 1 | 24 | 1 | 0 | 7 | 1 | 7 | 79.8658 | 2.806667 | -0.2085417
3052 | TiO2 | 47.83 | -25.594 | 1 | 4.18084e-05 | 93.2735424 | 1 | 24 | 1 | 0 | 7 | 1 | 7 | 79.8658 | 2.806667 | -0.2085417
3053 | TiO2 | 47.83 | -25.594 | 1 | 8.36168e-05 | 92.376682 | 1 | 24 | 1 | 0 | 7 | 1 | 7 | 79.8658 | 2.806667 | -0.2085417
3054 | TiO2 | 47.83 | -25.594 | 1 | 0.0001672336 | 90.134529 | 1 | 24 | 1 | 0 | 7 | 1 | 7 | 79.8658 | 2.806667 | -0.2085417
3055 | TiO2 | 47.83 | -25.594 | 1 | 0.0003344672 | 89.686099 | 1 | 24 | 1 | 0 | 7 | 1 | 7 | 79.8658 | 2.806667 | -0.2085417
3056 | TiO2 | 47.83 | -23.82 | 0 | 1.306512e-06 | 100 | 1 | 24 | 0 | 0 | 7 | 1 | 1 | 79.8658 | 2.806667 | -0.2085417
3057 | TiO2 | 47.83 | -23.82 | 0 | 2.613025e-06 | 100 | 1 | 24 | 0 | 0 | 7 | 1 | 1 | 79.8658 | 2.806667 | -0.2085417
3058 | TiO2 | 47.83 | -23.82 | 0 | 5.22605e-06 | 100 | 1 | 24 | 0 | 0 | 7 | 1 | 1 | 79.8658 | 2.806667 | -0.2085417
3059 | TiO2 | 47.83 | -23.82 | 0 | 1.04521e-05 | 100 | 1 | 24 | 0 | 0 | 7 | 1 | 1 | 79.8658 | 2.806667 | -0.2085417
3060 | TiO2 | 47.83 | -23.82 | 0 | 2.09042e-05 | 100 | 1 | 24 | 0 | 0 | 7 | 1 | 1 | 79.8658 | 2.806667 | -0.2085417
3061 | TiO2 | 47.83 | -23.82 | 0 | 4.18084e-05 | 100 | 1 | 24 | 0 | 0 | 7 | 1 | 1 | 79.8658 | 2.806667 | -0.2085417
3062 | TiO2 | 47.83 | -25.594 | 0 | 8.36168e-05 | 92.8251123 | 1 | 24 | 0 | 0 | 7 | 1 | 1 | 79.8658 | 2.806667 | -0.2085417
3063 | TiO2 | 47.83 | -25.594 | 0 | 0.0001672336 | 90.134529 | 1 | 24 | 0 | 0 | 7 | 1 | 1 | 79.8658 | 2.806667 | -0.2085417
3064 | TiO2 | 47.83 | -38.002 | 0 | 0.0003344672 | 73.991032 | 1 | 24 | 0 | 0 | 7 | 1 | 1 | 79.8658 | 2.806667 | -0.2085417
3065 | TiO2 | 123 | -17.6 | 0 | 3.217777e-06 | 93.99845 | 1 | 3 | 1 | 7 | 5 | 1 | 3 | 79.8658 | 2.806667 | -0.2085417
3066 | TiO2 | 123 | -24.76 | 0 | 3.217777e-06 | 72.99845 | 1 | 24 | 1 | 7 | 5 | 1 | 3 | 79.8658 | 2.806667 | -0.2085417
3067 | TiO2 | 123 | -27.876 | 0 | 3.217777e-06 | 89.4079 | 1 | 48 | 1 | 7 | 5 | 1 | 3 | 79.8658 | 2.806667 | -0.2085417
3068 | TiO2 | 123 | -32.68 | 0 | 3.217777e-06 | 90.290245 | 1 | 72 | 1 | 7 | 5 | 1 | 3 | 79.8658 | 2.806667 | -0.2085417
3069 | TiO2 | 123 | -17.6 | 0 | 3.217777e-06 | 107.24972 | 1 | 3 | 1 | 7 | 10 | 1 | 3 | 79.8658 | 2.806667 | -0.2085417
3070 | TiO2 | 123 | 3.08 | 0 | 3.217777e-06 | 52.448544 | 1 | 24 | 1 | 7 | 10 | 1 | 3 | 79.8658 | 2.806667 | -0.2085417
3071 | TiO2 | 123 | -22.738 | 0 | 3.217777e-06 | 68.83444 | 1 | 48 | 1 | 7 | 10 | 1 | 3 | 79.8658 | 2.806667 | -0.2085417
3072 | TiO2 | 123 | -31.456 | 0 | 3.217777e-06 | 59.1434 | 1 | 72 | 1 | 7 | 10 | 1 | 3 | 79.8658 | 2.806667 | -0.2085417
3073 | TiO2 | 190 | -20.28 | 0 | 8.729925e-07 | 100.95775 | 1 | 3 | 1 | 7 | 5 | 1 | 3 | 79.8658 | 2.806667 | -0.2085417
3074 | TiO2 | 190 | 27.6 | 0 | 8.729925e-07 | 86.985916 | 1 | 24 | 1 | 7 | 5 | 1 | 3 | 79.8658 | 2.806667 | -0.2085417
3075 | TiO2 | 190 | -4.22 | 0 | 8.729925e-07 | 75.71831 | 1 | 48 | 1 | 7 | 5 | 1 | 3 | 79.8658 | 2.806667 | -0.2085417
3076 | TiO2 | 190 | -34.88 | 0 | 8.729925e-07 | 67.15493 | 1 | 72 | 1 | 7 | 5 | 1 | 3 | 79.8658 | 2.806667 | -0.2085417
3077 | TiO2 | 190 | -19.34 | 0 | 8.729925e-07 | 107.90301 | 1 | 3 | 1 | 7 | 10 | 1 | 3 | 79.8658 | 2.806667 | -0.2085417
3078 | TiO2 | 190 | -23.388 | 0 | 8.729925e-07 | 55.424835 | 1 | 24 | 1 | 7 | 10 | 1 | 3 | 79.8658 | 2.806667 | -0.2085417
3079 | TiO2 | 190 | -4.22 | 0 | 8.729925e-07 | 78.95425 | 1 | 48 | 1 | 7 | 10 | 1 | 3 | 79.8658 | 2.806667 | -0.2085417
3080 | TiO2 | 190 | -32.68 | 0 | 8.729925e-07 | 81.04575 | 1 | 72 | 1 | 7 | 10 | 1 | 3 | 79.8658 | 2.806667 | -0.2085417
3081 | TiO2 | 56 | -32.68 | 0 | 3.40963e-05 | 119.88732 | 1 | 3 | 1 | 7 | 5 | 1 | 3 | 79.8658 | 2.806667 | -0.2085417
3082 | TiO2 | 56 | -36.228 | 0 | 3.40963e-05 | 85.1831 | 1 | 24 | 1 | 7 | 5 | 1 | 3 | 79.8658 | 2.806667 | -0.2085417
3083 | TiO2 | 56 | 12.186 | 0 | 3.40963e-05 | 73.46479 | 1 | 48 | 1 | 7 | 5 | 1 | 3 | 79.8658 | 2.806667 | -0.2085417
3084 | TiO2 | 56 | 12.48 | 0 | 3.40963e-05 | 61.74648 | 1 | 72 | 1 | 7 | 5 | 1 | 3 | 79.8658 | 2.806667 | -0.2085417
3085 | TiO2 | 56 | -33.62 | 0 | 3.40963e-05 | 103.00654 | 1 | 3 | 1 | 7 | 10 | 1 | 3 | 79.8658 | 2.806667 | -0.2085417
3086 | TiO2 | 56 | -38.002 | 0 | 3.40963e-05 | 51.24183 | 1 | 24 | 1 | 7 | 10 | 1 | 3 | 79.8658 | 2.806667 | -0.2085417
3087 | TiO2 | 56 | 12.186 | 0 | 3.40963e-05 | 58.039215 | 1 | 48 | 1 | 7 | 10 | 1 | 3 | 79.8658 | 2.806667 | -0.2085417
3088 | TiO2 | 56 | 12.48 | 0 | 3.40963e-05 | 63.267975 | 1 | 72 | 1 | 7 | 10 | 1 | 3 | 79.8658 | 2.806667 | -0.2085417
3089 | TiO2 | 35 | -33.62 | 1 | 6.982922e-05 | 87.06105 | 1 | 4 | 1 | 0 | 7 | 1 | 1 | 79.8658 | 2.806667 | -0.2085417
3090 | TiO2 | 35 | -34.56 | 1 | 0.0001396584 | 78.76518 | 1 | 4 | 1 | 0 | 7 | 1 | 1 | 79.8658 | 2.806667 | -0.2085417
3091 | TiO2 | 35 | -36.334 | 1 | 0.0002793169 | 76.395164 | 1 | 4 | 1 | 0 | 7 | 1 | 1 | 79.8658 | 2.806667 | -0.2085417
3092 | TiO2 | 35 | -37.168 | 1 | 0.0004189753 | 68.59472 | 1 | 4 | 1 | 0 | 7 | 1 | 1 | 79.8658 | 2.806667 | -0.2085417
3093 | TiO2 | 35 | -33.62 | 1 | 6.982922e-05 | 86.71875 | 1 | 4 | 1 | 0 | 10 | 1 | 1 | 79.8658 | 2.806667 | -0.2085417
3094 | TiO2 | 35 | -34.56 | 1 | 0.0001396584 | 78.515625 | 1 | 4 | 1 | 0 | 10 | 1 | 1 | 79.8658 | 2.806667 | -0.2085417
3095 | TiO2 | 35 | -37.168 | 1 | 0.0002793169 | 69.53125 | 1 | 4 | 1 | 0 | 10 | 1 | 1 | 79.8658 | 2.806667 | -0.2085417
3096 | TiO2 | 35 | -38.002 | 1 | 0.0004189753 | 56.640625 | 1 | 4 | 1 | 0 | 10 | 1 | 1 | 79.8658 | 2.806667 | -0.2085417
3097 | TiO2 | 100 | -7.68 | 0 | 1.496964e-06 | 56 | 1 | 3 | 1 | 0 | 1 | 2 | 5 | 79.8658 | 2.806667 | -0.2085417
3098 | TiO2 | 100 | -21.34 | 0 | 2.993928e-06 | 68 | 1 | 3 | 1 | 0 | 1 | 2 | 5 | 79.8658 | 2.806667 | -0.2085417
3099 | TiO2 | 100 | -8.48 | 0 | 5.987856e-06 | 62 | 1 | 3 | 1 | 0 | 1 | 2 | 5 | 79.8658 | 2.806667 | -0.2085417
3100 | TiO2 | 100 | -32.1 | 0 | 1.496964e-06 | 72 | 1 | 3 | 1 | 0 | 7 | 2 | 5 | 79.8658 | 2.806667 | -0.2085417
3101 | TiO2 | 100 | -8.48 | 0 | 2.993928e-06 | 61 | 1 | 3 | 1 | 0 | 7 | 2 | 5 | 79.8658 | 2.806667 | -0.2085417
3102 | TiO2 | 100 | -7.68 | 0 | 5.987856e-06 | 56 | 1 | 3 | 1 | 0 | 7 | 2 | 5 | 79.8658 | 2.806667 | -0.2085417
3103 | TiO2 | 100 | -33.26 | 0 | 1.496964e-06 | 92.130135 | 1 | 3 | 1 | 0 | 6 | 2 | 5 | 79.8658 | 2.806667 | -0.2085417
3104 | TiO2 | 100 | -32.32 | 0 | 2.993928e-06 | 88.62117 | 1 | 3 | 1 | 0 | 6 | 2 | 5 | 79.8658 | 2.806667 | -0.2085417
3105 | TiO2 | 100 | -33.26 | 0 | 5.987856e-06 | 92.93233 | 1 | 3 | 1 | 0 | 6 | 2 | 5 | 79.8658 | 2.806667 | -0.2085417
3106 | TiO2 | 100 | -33.62 | 0 | 1.496964e-06 | 108 | 1 | 3 | 1 | 0 | 3 | 2 | 5 | 79.8658 | 2.806667 | -0.2085417
3107 | TiO2 | 100 | -33.62 | 0 | 2.993928e-06 | 78.8 | 1 | 3 | 1 | 0 | 3 | 2 | 5 | 79.8658 | 2.806667 | -0.2085417
3108 | TiO2 | 100 | -29.66 | 0 | 5.987856e-06 | 100 | 1 | 3 | 1 | 0 | 3 | 2 | 5 | 79.8658 | 2.806667 | -0.2085417
3109 | TiO2 | 100 | -32.32 | 0 | 1.496964e-06 | 85.19 | 1 | 3 | 1 | 0 | 12 | 2 | 5 | 79.8658 | 2.806667 | -0.2085417
3110 | TiO2 | 100 | -34.56 | 0 | 2.993928e-06 | 81.48 | 1 | 3 | 1 | 0 | 12 | 2 | 5 | 79.8658 | 2.806667 | -0.2085417
3111 | TiO2 | 100 | -33.26 | 0 | 5.987856e-06 | 92.59 | 1 | 3 | 1 | 0 | 12 | 2 | 5 | 79.8658 | 2.806667 | -0.2085417
3112 | TiO2 | 38 | -25.594 | 0 | 1.091241e-06 | 87.818184 | 1 | 24 | 1 | 0 | 13 | 2 | 3 | 79.8658 | 2.806667 | -0.2085417
3113 | TiO2 | 38 | -24.76 | 0 | 5.456203e-06 | 90 | 1 | 24 | 1 | 0 | 13 | 2 | 3 | 79.8658 | 2.806667 | -0.2085417
3114 | TiO2 | 38 | -24.76 | 0 | 1.091241e-05 | 90 | 1 | 24 | 1 | 0 | 13 | 2 | 3 | 79.8658 | 2.806667 | -0.2085417
3115 | TiO2 | 38 | -35.394 | 0 | 2.182481e-05 | 84.545456 | 1 | 24 | 1 | 0 | 13 | 2 | 3 | 79.8658 | 2.806667 | -0.2085417
3116 | TiO2 | 38 | -23.82 | 0 | 5.456203e-05 | 100.36364 | 1 | 24 | 1 | 0 | 13 | 2 | 3 | 79.8658 | 2.806667 | -0.2085417
3117 | TiO2 | 38 | -25.594 | 0 | 0.0001091241 | 88.36364 | 1 | 24 | 1 | 0 | 13 | 2 | 3 | 79.8658 | 2.806667 | -0.2085417
3118 | TiO2 | 38 | -19.9 | 0 | 1.091241e-06 | 98.72727 | 1 | 24 | 1 | 0 | 14 | 2 | 3 | 79.8658 | 2.806667 | -0.2085417
3119 | TiO2 | 38 | -19.9 | 0 | 5.456203e-06 | 97.63636 | 1 | 24 | 1 | 0 | 14 | 2 | 3 | 79.8658 | 2.806667 | -0.2085417
3120 | TiO2 | 38 | -19.9 | 0 | 1.091241e-05 | 96 | 1 | 24 | 1 | 0 | 14 | 2 | 3 | 79.8658 | 2.806667 | -0.2085417
3121 | TiO2 | 38 | -24.76 | 0 | 2.182481e-05 | 91.63636 | 1 | 24 | 1 | 0 | 14 | 2 | 3 | 79.8658 | 2.806667 | -0.2085417
3122 | TiO2 | 38 | -19.9 | 0 | 5.456203e-05 | 100.36364 | 1 | 24 | 1 | 0 | 14 | 2 | 3 | 79.8658 | 2.806667 | -0.2085417
3123 | TiO2 | 38 | -23.9 | 0 | 0.0001091241 | 103.09091 | 1 | 24 | 1 | 0 | 14 | 2 | 3 | 79.8658 | 2.806667 | -0.2085417
3124 | TiO2 | 38 | -28.76 | 0 | 1.091241e-06 | 103.63636 | 1 | 24 | 1 | 0 | 9 | 2 | 3 | 79.8658 | 2.806667 | -0.2085417
3125 | TiO2 | 38 | -23.82 | 0 | 5.456203e-06 | 97.09091 | 1 | 24 | 1 | 0 | 9 | 2 | 3 | 79.8658 | 2.806667 | -0.2085417
3126 | TiO2 | 38 | -23.82 | 0 | 1.091241e-05 | 95.454544 | 1 | 24 | 1 | 0 | 9 | 2 | 3 | 79.8658 | 2.806667 | -0.2085417
3127 | TiO2 | 38 | -24.76 | 0 | 2.182481e-05 | 91.63636 | 1 | 24 | 1 | 0 | 9 | 2 | 3 | 79.8658 | 2.806667 | -0.2085417
3128 | TiO2 | 38 | -35.394 | 0 | 5.456203e-05 | 81.27273 | 1 | 24 | 1 | 0 | 9 | 2 | 3 | 79.8658 | 2.806667 | -0.2085417
3129 | TiO2 | 38 | -35.394 | 0 | 0.0001091241 | 80.181816 | 1 | 24 | 1 | 0 | 9 | 2 | 3 | 79.8658 | 2.806667 | -0.2085417
3130 | TiO2 | 38 | -25.594 | 0 | 1.091241e-06 | 87.818184 | 1 | 24 | 1 | 0 | 13 | 2 | 3 | 79.8658 | 2.806667 | -0.2085417
3131 | TiO2 | 38 | -24.76 | 0 | 5.456203e-06 | 89.454544 | 1 | 24 | 1 | 0 | 13 | 2 | 3 | 79.8658 | 2.806667 | -0.2085417
3132 | TiO2 | 38 | -19.86 | 0 | 1.091241e-05 | 88.90909 | 1 | 24 | 1 | 0 | 13 | 2 | 3 | 79.8658 | 2.806667 | -0.2085417
3133 | TiO2 | 38 | -19.86 | 0 | 2.182481e-05 | 88.90909 | 1 | 24 | 1 | 0 | 13 | 2 | 3 | 79.8658 | 2.806667 | -0.2085417
3134 | TiO2 | 38 | -23.82 | 0 | 5.456203e-05 | 97.09091 | 1 | 24 | 1 | 0 | 13 | 2 | 3 | 79.8658 | 2.806667 | -0.2085417
3135 | TiO2 | 38 | -25.594 | 0 | 0.0001091241 | 88.36364 | 1 | 24 | 1 | 0 | 13 | 2 | 3 | 79.8658 | 2.806667 | -0.2085417
3136 | TiO2 | 38 | -19.9 | 0 | 1.091241e-06 | 99.818184 | 1 | 24 | 1 | 0 | 14 | 2 | 3 | 79.8658 | 2.806667 | -0.2085417
3137 | TiO2 | 38 | -19.9 | 0 | 5.456203e-06 | 98.72727 | 1 | 24 | 1 | 0 | 14 | 2 | 3 | 79.8658 | 2.806667 | -0.2085417
3138 | TiO2 | 38 | -19.9 | 0 | 1.091241e-05 | 95.454544 | 1 | 24 | 1 | 0 | 14 | 2 | 3 | 79.8658 | 2.806667 | -0.2085417
3139 | TiO2 | 38 | -24.76 | 0 | 2.182481e-05 | 91.09091 | 1 | 24 | 1 | 0 | 14 | 2 | 3 | 79.8658 | 2.806667 | -0.2085417
3140 | TiO2 | 38 | -19.9 | 0 | 5.456203e-05 | 100.36364 | 1 | 24 | 1 | 0 | 14 | 2 | 3 | 79.8658 | 2.806667 | -0.2085417
3141 | TiO2 | 38 | -19.9 | 0 | 0.0001091241 | 98.181816 | 1 | 24 | 1 | 0 | 14 | 2 | 3 | 79.8658 | 2.806667 | -0.2085417
3142 | TiO2 | 38 | -23.82 | 0 | 1.091241e-06 | 99.818184 | 1 | 24 | 1 | 0 | 9 | 2 | 3 | 79.8658 | 2.806667 | -0.2085417
3143 | TiO2 | 38 | -23.82 | 0 | 5.456203e-06 | 98.72727 | 1 | 24 | 1 | 0 | 9 | 2 | 3 | 79.8658 | 2.806667 | -0.2085417
3144 | TiO2 | 38 | -23.82 | 0 | 1.091241e-05 | 94.90909 | 1 | 24 | 1 | 0 | 9 | 2 | 3 | 79.8658 | 2.806667 | -0.2085417
3145 | TiO2 | 38 | -24.76 | 0 | 2.182481e-05 | 91.63636 | 1 | 24 | 1 | 0 | 9 | 2 | 3 | 79.8658 | 2.806667 | -0.2085417
3146 | TiO2 | 38 | -35.394 | 0 | 5.456203e-05 | 81.27273 | 1 | 24 | 1 | 0 | 9 | 2 | 3 | 79.8658 | 2.806667 | -0.2085417
3147 | TiO2 | 38 | -35.394 | 0 | 0.0001091241 | 79.63636 | 1 | 24 | 1 | 0 | 9 | 2 | 3 | 79.8658 | 2.806667 | -0.2085417
3148 | TiO2 | 420.7 | -9.96 | 1 | 1.608362e-08 | 119.31976 | 1 | 3 | 1 | 0 | 5 | 1 | 1 | 79.8658 | 2.806667 | -0.2085417
3149 | TiO2 | 420.7 | -9.96 | 1 | 1.608362e-08 | 97.16019 | 1 | 6 | 1 | 0 | 5 | 1 | 1 | 79.8658 | 2.806667 | -0.2085417
3150 | TiO2 | 420.7 | -9.96 | 1 | 1.608362e-08 | 111.73497 | 1 | 24 | 1 | 0 | 5 | 1 | 1 | 79.8658 | 2.806667 | -0.2085417
3151 | TiO2 | 420.7 | -9.96 | 1 | 3.216724e-08 | 113.3451328 | 1 | 3 | 1 | 0 | 5 | 1 | 1 | 79.8658 | 2.806667 | -0.2085417
3152 | TiO2 | 420.7 | -9.96 | 1 | 3.216724e-08 | 102.09809 | 1 | 6 | 1 | 0 | 5 | 1 | 1 | 79.8658 | 2.806667 | -0.2085417
3153 | TiO2 | 420.7 | -9.96 | 1 | 3.216724e-08 | 113.20584 | 1 | 24 | 1 | 0 | 5 | 1 | 1 | 79.8658 | 2.806667 | -0.2085417
3154 | TiO2 | 420.7 | -9.96 | 1 | 4.825086e-08 | 116.02726 | 1 | 3 | 1 | 0 | 5 | 1 | 1 | 79.8658 | 2.806667 | -0.2085417
3155 | TiO2 | 420.7 | -9.96 | 1 | 4.825086e-08 | 106.34462 | 1 | 6 | 1 | 0 | 5 | 1 | 1 | 79.8658 | 2.806667 | -0.2085417
3156 | TiO2 | 420.7 | -9.96 | 1 | 4.825086e-08 | 107.05633 | 1 | 24 | 1 | 0 | 5 | 1 | 1 | 79.8658 | 2.806667 | -0.2085417
3157 | TiO2 | 420.7 | -9.96 | 1 | 6.433448e-08 | 113.3451328 | 1 | 3 | 1 | 0 | 5 | 1 | 1 | 79.8658 | 2.806667 | -0.2085417
3158 | TiO2 | 420.7 | -9.96 | 1 | 6.433448e-08 | 107.8138 | 1 | 6 | 1 | 0 | 5 | 1 | 1 | 79.8658 | 2.806667 | -0.2085417
3159 | TiO2 | 420.7 | -9.96 | 1 | 6.433448e-08 | 113.378685 | 1 | 24 | 1 | 0 | 5 | 1 | 1 | 79.8658 | 2.806667 | -0.2085417
3160 | TiO2 | 420.7 | -9.96 | 1 | 8.041809e-08 | 115.507034 | 1 | 3 | 1 | 0 | 5 | 1 | 1 | 79.8658 | 2.806667 | -0.2085417
3161 | TiO2 | 420.7 | -9.96 | 1 | 8.041809e-08 | 115.52567 | 1 | 6 | 1 | 0 | 5 | 1 | 1 | 79.8658 | 2.806667 | -0.2085417
3162 | TiO2 | 420.7 | -9.96 | 1 | 8.041809e-08 | 109.0304782 | 1 | 24 | 1 | 0 | 5 | 1 | 1 | 79.8658 | 2.806667 | -0.2085417
3163 | TiO2 | 420.7 | -9.96 | 1 | 9.650171e-08 | 113.3451328 | 1 | 3 | 1 | 0 | 5 | 1 | 1 | 79.8658 | 2.806667 | -0.2085417
3164 | TiO2 | 420.7 | -9.96 | 1 | 9.650171e-08 | 118.38606 | 1 | 6 | 1 | 0 | 5 | 1 | 1 | 79.8658 | 2.806667 | -0.2085417
3165 | TiO2 | 420.7 | -9.96 | 1 | 9.650171e-08 | 109.0304782 | 1 | 24 | 1 | 0 | 5 | 1 | 1 | 79.8658 | 2.806667 | -0.2085417
3166 | TiO2 | 420.7 | -9.96 | 1 | 1.206271e-07 | 108.05781 | 1 | 3 | 1 | 0 | 5 | 1 | 1 | 79.8658 | 2.806667 | -0.2085417
3167 | TiO2 | 420.7 | -9.96 | 1 | 1.206271e-07 | 110.033648 | 1 | 6 | 1 | 0 | 5 | 1 | 1 | 79.8658 | 2.806667 | -0.2085417
3168 | TiO2 | 420.7 | -9.96 | 1 | 1.206271e-07 | 99.776566 | 1 | 24 | 1 | 0 | 5 | 1 | 1 | 79.8658 | 2.806667 | -0.2085417
3169 | TiO2 | 160.5 | -27.8 | 1 | 2.896518e-07 | 104.8 | 1 | 3 | 1 | 0 | 5 | 1 | 1 | 79.8658 | 2.806667 | -0.2085417
3170 | TiO2 | 160.5 | -27.8 | 1 | 2.896518e-07 | 104.16 | 1 | 6 | 1 | 0 | 5 | 1 | 1 | 79.8658 | 2.806667 | -0.2085417
3171 | TiO2 | 160.5 | -27.8 | 1 | 2.896518e-07 | 108 | 1 | 24 | 1 | 0 | 5 | 1 | 1 | 79.8658 | 2.806667 | -0.2085417
3172 | TiO2 | 160.5 | -27.8 | 1 | 5.793036e-07 | 103.2 | 1 | 3 | 1 | 0 | 5 | 1 | 1 | 79.8658 | 2.806667 | -0.2085417
3173 | TiO2 | 160.5 | -27.8 | 1 | 5.793036e-07 | 104.16 | 1 | 6 | 1 | 0 | 5 | 1 | 1 | 79.8658 | 2.806667 | -0.2085417
3174 | TiO2 | 160.5 | -27.8 | 1 | 5.793036e-07 | 110.4 | 1 | 24 | 1 | 0 | 5 | 1 | 1 | 79.8658 | 2.806667 | -0.2085417
3175 | TiO2 | 160.5 | -27.8 | 1 | 8.689553e-07 | 104 | 1 | 3 | 1 | 0 | 5 | 1 | 1 | 79.8658 | 2.806667 | -0.2085417
3176 | TiO2 | 160.5 | -27.8 | 1 | 8.689553e-07 | 104.16 | 1 | 6 | 1 | 0 | 5 | 1 | 1 | 79.8658 | 2.806667 | -0.2085417
3177 | TiO2 | 160.5 | -27.8 | 1 | 8.689553e-07 | 109.6 | 1 | 24 | 1 | 0 | 5 | 1 | 1 | 79.8658 | 2.806667 | -0.2085417
3178 | TiO2 | 160.5 | -27.8 | 1 | 1.158607e-06 | 107.2 | 1 | 3 | 1 | 0 | 5 | 1 | 1 | 79.8658 | 2.806667 | -0.2085417
3179 | TiO2 | 160.5 | -27.8 | 1 | 1.158607e-06 | 104.16 | 1 | 6 | 1 | 0 | 5 | 1 | 1 | 79.8658 | 2.806667 | -0.2085417
3180 | TiO2 | 160.5 | -27.8 | 1 | 1.158607e-06 | 118.4 | 1 | 24 | 1 | 0 | 5 | 1 | 1 | 79.8658 | 2.806667 | -0.2085417
3181 | TiO2 | 160.5 | -27.8 | 1 | 1.448259e-06 | 98.4 | 1 | 3 | 1 | 0 | 5 | 1 | 1 | 79.8658 | 2.806667 | -0.2085417
3182 | TiO2 | 160.5 | -27.8 | 1 | 1.448259e-06 | 104.16 | 1 | 6 | 1 | 0 | 5 | 1 | 1 | 79.8658 | 2.806667 | -0.2085417
3183 | TiO2 | 160.5 | -27.8 | 1 | 1.448259e-06 | 118.4 | 1 | 24 | 1 | 0 | 5 | 1 | 1 | 79.8658 | 2.806667 | -0.2085417
3184 | TiO2 | 160.5 | -27.8 | 1 | 1.737911e-06 | 94.4 | 1 | 3 | 1 | 0 | 5 | 1 | 1 | 79.8658 | 2.806667 | -0.2085417
3185 | TiO2 | 160.5 | -27.8 | 1 | 1.737911e-06 | 104.16 | 1 | 6 | 1 | 0 | 5 | 1 | 1 | 79.8658 | 2.806667 | -0.2085417
3186 | TiO2 | 160.5 | -27.8 | 1 | 1.737911e-06 | 111.52 | 1 | 24 | 1 | 0 | 5 | 1 | 1 | 79.8658 | 2.806667 | -0.2085417
3187 | TiO2 | 160.5 | -27.8 | 1 | 2.172388e-06 | 101.6 | 1 | 3 | 1 | 0 | 5 | 1 | 1 | 79.8658 | 2.806667 | -0.2085417
3188 | TiO2 | 160.5 | -27.8 | 1 | 2.172388e-06 | 104.16 | 1 | 6 | 1 | 0 | 5 | 1 | 1 | 79.8658 | 2.806667 | -0.2085417
3189 | TiO2 | 160.5 | -27.8 | 1 | 2.172388e-06 | 111.2 | 1 | 24 | 1 | 0 | 5 | 1 | 1 | 79.8658 | 2.806667 | -0.2085417
3190 | Ti | 35 | -31.8 | 1 | 7.948502e-17 | 95.34737 | 1 | 24 | 0 | 0 | 11 | 1 | 4 | 47.867 | 1.54 | 0
3191 | Ti | 35 | 30 | 1 | 7.948502e-17 | 91.82195 | 1 | 96 | 0 | 0 | 11 | 1 | 4 | 47.867 | 1.54 | 0
3192 | Ti | 35 | -31.8 | 1 | 7.948502e-22 | 85.55193 | 1 | 24 | 0 | 0 | 6 | 1 | 4 | 47.867 | 1.54 | 0
3193 | Ti | 35 | -31.8 | 1 | 7.948502e-21 | 86.515785 | 1 | 24 | 0 | 0 | 6 | 1 | 4 | 47.867 | 1.54 | 0
3194 | Ti | 35 | -31.8 | 1 | 7.948502e-20 | 84.39386 | 1 | 24 | 0 | 0 | 6 | 1 | 4 | 47.867 | 1.54 | 0
3195 | Ti | 35 | -31.8 | 1 | 7.948502e-19 | 84.74174 | 1 | 24 | 0 | 0 | 6 | 1 | 4 | 47.867 | 1.54 | 0
3196 | Ti | 35 | -31.8 | 1 | 7.948502e-18 | 89.71928 | 1 | 24 | 0 | 0 | 6 | 1 | 4 | 47.867 | 1.54 | 0
3197 | Ti | 35 | -31.8 | 1 | 7.948502e-17 | 97.473305 | 1 | 24 | 0 | 0 | 6 | 1 | 4 | 47.867 | 1.54 | 0
3198 | Ti | 35 | -31.8 | 1 | 7.948502e-16 | 108.93171 | 1 | 24 | 0 | 0 | 6 | 1 | 4 | 47.867 | 1.54 | 0
3199 | Ti | 35 | 30 | 1 | 7.948502e-22 | 91.81586 | 1 | 96 | 0 | 0 | 6 | 1 | 4 | 47.867 | 1.54 | 0
3200 | Ti | 35 | 18.4 | 1 | 7.948502e-21 | 81.329926 | 1 | 96 | 0 | 0 | 6 | 1 | 4 | 47.867 | 1.54 | 0
3201 | Ti | 35 | 18.4 | 1 | 7.948502e-20 | 79.53964 | 1 | 96 | 0 | 0 | 6 | 1 | 4 | 47.867 | 1.54 | 0
3202 | Ti | 35 | 18.4 | 1 | 7.948502e-19 | 81.84143 | 1 | 96 | 0 | 0 | 6 | 1 | 4 | 47.867 | 1.54 | 0
3203 | Ti | 35 | 18.4 | 1 | 7.948502e-18 | 82.35294 | 1 | 96 | 0 | 0 | 6 | 1 | 4 | 47.867 | 1.54 | 0
3204 | Ti | 35 | 18.4 | 1 | 7.948502e-17 | 85.9335 | 1 | 96 | 0 | 0 | 6 | 1 | 4 | 47.867 | 1.54 | 0
3205 | Ti | 35 | 30 | 1 | 7.948502e-16 | 91.81586 | 1 | 96 | 0 | 0 | 6 | 1 | 4 | 47.867 | 1.54 | 0
3206 | Cr | 30 | -48.064 | 1 | 8.634155e-17 | 92.741234 | 1 | 24 | 0 | 0 | 11 | 1 | 4 | 51.9961 | 1.66 | 0
3207 | Cr | 30 | 30 | 1 | 8.634155e-17 | 85.087006 | 1 | 96 | 0 | 0 | 11 | 1 | 4 | 51.9961 | 1.66 | 0
3208 | Cr | 30 | -26.46 | 1 | 8.634155e-22 | 76.29261 | 1 | 24 | 0 | 0 | 6 | 1 | 4 | 51.9961 | 1.66 | 0
3209 | Cr | 30 | -25.5 | 1 | 8.634155e-21 | 68.61509 | 1 | 24 | 0 | 0 | 6 | 1 | 4 | 51.9961 | 1.66 | 0
3210 | Cr | 30 | -25.5 | 1 | 8.634155e-20 | 75.13519 | 1 | 24 | 0 | 0 | 6 | 1 | 4 | 51.9961 | 1.66 | 0
3211 | Cr | 30 | -25.5 | 1 | 8.634155e-19 | 73.630554 | 1 | 24 | 0 | 0 | 6 | 1 | 4 | 51.9961 | 1.66 | 0
3212 | Cr | 30 | -25.5 | 1 | 8.634155e-18 | 75.521 | 1 | 24 | 0 | 0 | 6 | 1 | 4 | 51.9961 | 1.66 | 0
3213 | Cr | 30 | -47.564 | 1 | 8.634155e-17 | 87.288055 | 1 | 24 | 0 | 0 | 6 | 1 | 4 | 51.9961 | 1.66 | 0
3214 | Cr | 30 | -41.524 | 1 | 8.634155e-16 | 102.45019 | 1 | 24 | 0 | 0 | 6 | 1 | 4 | 51.9961 | 1.66 | 0
3215 | Cr | 30 | 30 | 1 | 8.634155e-22 | 89.25831 | 1 | 96 | 0 | 0 | 6 | 1 | 4 | 51.9961 | 1.66 | 0
3216 | Cr | 30 | 30 | 1 | 8.634155e-21 | 83.631714 | 1 | 96 | 0 | 0 | 6 | 1 | 4 | 51.9961 | 1.66 | 0
3217 | Cr | 30 | 18 | 1 | 8.634155e-20 | 79.795395 | 1 | 96 | 0 | 0 | 6 | 1 | 4 | 51.9961 | 1.66 | 0
3218 | Cr | 30 | 7.1 | 1 | 8.634155e-19 | 77.74936 | 1 | 96 | 0 | 0 | 6 | 1 | 4 | 51.9961 | 1.66 | 0
3219 | Cr | 30 | 18 | 1 | 8.634155e-18 | 81.074165 | 1 | 96 | 0 | 0 | 6 | 1 | 4 | 51.9961 | 1.66 | 0
3220 | Cr | 30 | 18 | 1 | 8.634155e-17 | 82.09718 | 1 | 96 | 0 | 0 | 6 | 1 | 4 | 51.9961 | 1.66 | 0
3221 | Cr | 30 | 30 | 1 | 8.634155e-16 | 85.16624 | 1 | 96 | 0 | 0 | 6 | 1 | 4 | 51.9961 | 1.66 | 0
3222 | Co | 30 | -35.24 | 1 | 9.786087e-17 | 25.239521 | 1 | 24 | 0 | 0 | 11 | 1 | 4 | 58.933195 | 1.88 | 0
3223 | Co | 30 | 14.18 | 1 | 9.786087e-17 | 2.8339617 | 1 | 96 | 0 | 0 | 11 | 1 | 4 | 58.933195 | 1.88 | 0
3224 | Co | 30 | -28.88 | 1 | 9.786087e-22 | 79.070404 | 1 | 24 | 0 | 0 | 6 | 1 | 4 | 58.933195 | 1.88 | 0
3225 | Co | 30 | -25.5 | 1 | 9.786087e-21 | 71.39288 | 1 | 24 | 0 | 0 | 6 | 1 | 4 | 58.933195 | 1.88 | 0
3226 | Co | 30 | -25.5 | 1 | 9.786087e-20 | 74.82655 | 1 | 24 | 0 | 0 | 6 | 1 | 4 | 58.933195 | 1.88 | 0
3227 | Co | 30 | -25.5 | 1 | 9.786087e-19 | 67.45833 | 1 | 24 | 0 | 0 | 6 | 1 | 4 | 58.933195 | 1.88 | 0
3228 | Co | 30 | -25.5 | 1 | 9.786087e-18 | 69.96541 | 1 | 24 | 0 | 0 | 6 | 1 | 4 | 58.933195 | 1.88 | 0
3229 | Co | 30 | -27.7 | 1 | 9.786087e-17 | 46.239056 | 1 | 24 | 0 | 0 | 6 | 1 | 4 | 58.933195 | 1.88 | 0
3230 | Co | 30 | -27 | 1 | 9.786087e-16 | 8.005127 | 1 | 24 | 0 | 0 | 6 | 1 | 4 | 58.933195 | 1.88 | 0
3231 | Co | 30 | 30 | 1 | 9.786087e-22 | 88.7468 | 1 | 96 | 0 | 0 | 6 | 1 | 4 | 58.933195 | 1.88 | 0
3232 | Co | 30 | 18 | 1 | 9.786087e-21 | 81.84143 | 1 | 96 | 0 | 0 | 6 | 1 | 4 | 58.933195 | 1.88 | 0
3233 | Co | 30 | 18 | 1 | 9.786087e-20 | 80.81841 | 1 | 96 | 0 | 0 | 6 | 1 | 4 | 58.933195 | 1.88 | 0
3234 | Co | 30 | 18 | 1 | 9.786087e-19 | 80.30691 | 1 | 96 | 0 | 0 | 6 | 1 | 4 | 58.933195 | 1.88 | 0
3235 | Co | 30 | 4.9 | 1 | 9.786087e-18 | 79.02813 | 1 | 96 | 0 | 0 | 6 | 1 | 4 | 58.933195 | 1.88 | 0
3236 | Co | 30 | 14.18 | 1 | 9.786087e-17 | 5.882353 | 1 | 96 | 0 | 0 | 6 | 1 | 4 | 58.933195 | 1.88 | 0
3237 | Co | 30 | 14.18 | 1 | 9.786087e-16 | 0.7672634 | 1 | 96 | 0 | 0 | 6 | 1 | 4 | 58.933195 | 1.88 | 0
3238 | Co | 17 | -27 | 0 | 4.274389e-06 | 102.08145 | 1 | 24 | 1 | 0 | 13 | 2 | 3 | 58.933195 | 1.88 | 0
3239 | Co | 17 | -34.262 | 0 | 2.137195e-05 | 95.02262 | 1 | 24 | 1 | 0 | 13 | 2 | 3 | 58.933195 | 1.88 | 0
3240 | Co | 17 | -27 | 0 | 4.274389e-05 | 78.73303 | 1 | 24 | 1 | 0 | 13 | 2 | 3 | 58.933195 | 1.88 | 0
3241 | Co | 17 | -27 | 0 | 8.548778e-05 | 65.15837 | 1 | 24 | 1 | 0 | 13 | 2 | 3 | 58.933195 | 1.88 | 0
3242 | Co | 17 | -35.24 | 0 | 0.0002137195 | 41.809956 | 1 | 24 | 1 | 0 | 13 | 2 | 3 | 58.933195 | 1.88 | 0
3243 | Co | 17 | -33.54 | 0 | 0.0004274389 | 25.520363 | 1 | 24 | 1 | 0 | 13 | 2 | 3 | 58.933195 | 1.88 | 0
3244 | Co | 17 | -27 | 0 | 4.274389e-06 | 102.08145 | 1 | 24 | 1 | 0 | 14 | 2 | 3 | 58.933195 | 1.88 | 0
3245 | Co | 17 | -34.262 | 0 | 2.137195e-05 | 100.45249 | 1 | 24 | 1 | 0 | 14 | 2 | 3 | 58.933195 | 1.88 | 0
3246 | Co | 17 | -27 | 0 | 4.274389e-05 | 103.7104 | 1 | 24 | 1 | 0 | 14 | 2 | 3 | 58.933195 | 1.88 | 0
3247 | Co | 17 | -34.262 | 0 | 8.548778e-05 | 97.73756 | 1 | 24 | 1 | 0 | 14 | 2 | 3 | 58.933195 | 1.88 | 0
3248 | Co | 17 | -27 | 0 | 0.0002137195 | 103.16742 | 1 | 24 | 1 | 0 | 14 | 2 | 3 | 58.933195 | 1.88 | 0
3249 | Co | 17 | -27 | 0 | 0.0004274389 | 102.08145 | 1 | 24 | 1 | 0 | 14 | 2 | 3 | 58.933195 | 1.88 | 0
3250 | Co | 17 | -27 | 0 | 4.274389e-06 | 79.27602 | 1 | 24 | 1 | 0 | 9 | 2 | 3 | 58.933195 | 1.88 | 0
3251 | Co | 17 | -27 | 0 | 2.137195e-05 | 66.78733 | 1 | 24 | 1 | 0 | 9 | 2 | 3 | 58.933195 | 1.88 | 0
3252 | Co | 17 | -27 | 0 | 4.274389e-05 | 61.90045 | 1 | 24 | 1 | 0 | 9 | 2 | 3 | 58.933195 | 1.88 | 0
3253 | Co | 17 | -27 | 0 | 8.548778e-05 | 47.23982 | 1 | 24 | 1 | 0 | 9 | 2 | 3 | 58.933195 | 1.88 | 0
3254 | Co | 17 | -35.24 | 0 | 0.0002137195 | 37.466064 | 1 | 24 | 1 | 0 | 9 | 2 | 3 | 58.933195 | 1.88 | 0
3255 | Co | 17 | -33.54 | 0 | 0.0004274389 | 28.235294 | 1 | 24 | 1 | 0 | 9 | 2 | 3 | 58.933195 | 1.88 | 0
3256 | Co | 17 | -34.262 | 0 | 4.274389e-06 | 94.47964 | 1 | 24 | 1 | 0 | 13 | 2 | 3 | 58.933195 | 1.88 | 0
3257 | Co | 17 | -27 | 0 | 2.137195e-05 | 78.73303 | 1 | 24 | 1 | 0 | 13 | 2 | 3 | 58.933195 | 1.88 | 0
3258 | Co | 17 | -27 | 0 | 4.274389e-05 | 73.30317 | 1 | 24 | 1 | 0 | 13 | 2 | 3 | 58.933195 | 1.88 | 0
3259 | Co | 17 | -27 | 0 | 8.548778e-05 | 67.87331 | 1 | 24 | 1 | 0 | 13 | 2 | 3 | 58.933195 | 1.88 | 0
3260 | Co | 17 | -27 | 0 | 0.0002137195 | 48.32579 | 1 | 24 | 1 | 0 | 13 | 2 | 3 | 58.933195 | 1.88 | 0
3261 | Co | 17 | -27 | 0 | 0.0004274389 | 22.262444 | 1 | 24 | 1 | 0 | 13 | 2 | 3 | 58.933195 | 1.88 | 0
3262 | Co | 17 | -34.262 | 0 | 4.274389e-06 | 92.85068 | 1 | 24 | 1 | 0 | 14 | 2 | 3 | 58.933195 | 1.88 | 0
3263 | Co | 17 | -33.54 | 0 | 2.137195e-05 | 91.22172 | 1 | 24 | 1 | 0 | 14 | 2 | 3 | 58.933195 | 1.88 | 0
3264 | Co | 17 | -34.262 | 0 | 4.274389e-05 | 94.47964 | 1 | 24 | 1 | 0 | 14 | 2 | 3 | 58.933195 | 1.88 | 0
3265 | Co | 17 | -33.54 | 0 | 8.548778e-05 | 89.049774 | 1 | 24 | 1 | 0 | 14 | 2 | 3 | 58.933195 | 1.88 | 0
3266 | Co | 17 | -33.54 | 0 | 0.0002137195 | 89.049774 | 1 | 24 | 1 | 0 | 14 | 2 | 3 | 58.933195 | 1.88 | 0
3267 | Co | 17 | -27 | 0 | 0.0004274389 | 66.78733 | 1 | 24 | 1 | 0 | 14 | 2 | 3 | 58.933195 | 1.88 | 0
3268 | Co | 17 | -33.54 | 0 | 4.274389e-06 | 87.9638 | 1 | 24 | 1 | 0 | 9 | 2 | 3 | 58.933195 | 1.88 | 0
3269 | Co | 17 | -27 | 0 | 2.137195e-05 | 79.81901 | 1 | 24 | 1 | 0 | 9 | 2 | 3 | 58.933195 | 1.88 | 0
3270 | Co | 17 | -27 | 0 | 4.274389e-05 | 70.588234 | 1 | 24 | 1 | 0 | 9 | 2 | 3 | 58.933195 | 1.88 | 0
3271 | Co | 17 | -27 | 0 | 8.548778e-05 | 51.58371 | 1 | 24 | 1 | 0 | 9 | 2 | 3 | 58.933195 | 1.88 | 0
3272 | Co | 17 | -33.54 | 0 | 0.0002137195 | 29.864254 | 1 | 24 | 1 | 0 | 9 | 2 | 3 | 58.933195 | 1.88 | 0
3273 | Co | 17 | -27 | 0 | 0.0004274389 | 17.918552 | 1 | 24 | 1 | 0 | 9 | 2 | 3 | 58.933195 | 1.88 | 0
3274 | Co3O4 | 200 | 56 | 0 | 3.73878e-08 | 99.41581 | 1 | 24 | 1 | 0 | 6 | 1 | 1 | 240.797185 | 2.771429 | -0.1709375
3275 | Co3O4 | 200 | 56 | 0 | 7.972162e-08 | 100.17182 | 1 | 24 | 1 | 0 | 6 | 1 | 1 | 240.797185 | 2.771429 | -0.1709375
3276 | Co3O4 | 200 | 56 | 0 | 1.590655e-07 | 97.52577 | 1 | 24 | 1 | 0 | 6 | 1 | 1 | 240.797185 | 2.771429 | -0.1709375
3277 | Co3O4 | 200 | 56 | 0 | 3.302811e-07 | 97.90378 | 1 | 24 | 1 | 0 | 6 | 1 | 1 | 240.797185 | 2.771429 | -0.1709375
3278 | Co3O4 | 200 | 56 | 0 | 6.589975e-07 | 98.281784 | 1 | 24 | 1 | 0 | 6 | 1 | 1 | 240.797185 | 2.771429 | -0.1709375
3279 | Co3O4 | 200 | 56 | 0 | 1.280399e-06 | 97.52577 | 1 | 24 | 1 | 0 | 6 | 1 | 1 | 240.797185 | 2.771429 | -0.1709375
3280 | Co3O4 | 200 | 56 | 0 | 2.6586e-06 | 91.099655 | 1 | 24 | 1 | 0 | 6 | 1 | 1 | 240.797185 | 2.771429 | -0.1709375
3281 | Co3O4 | 200 | 56 | 0 | 1.463884e-08 | 95.206894 | 1 | 24 | 1 | 0 | 9 | 1 | 1 | 240.797185 | 2.771429 | -0.1709375
3282 | Co3O4 | 200 | 56 | 0 | 4.404846e-08 | 90.655174 | 1 | 24 | 1 | 0 | 9 | 1 | 1 | 240.797185 | 2.771429 | -0.1709375
3283 | Co3O4 | 200 | 56 | 0 | 1.325424e-07 | 88 | 1 | 24 | 1 | 0 | 9 | 1 | 1 | 240.797185 | 2.771429 | -0.1709375
3284 | Co3O4 | 200 | 56 | 0 | 4.040241e-07 | 84.586205 | 1 | 24 | 1 | 0 | 9 | 1 | 1 | 240.797185 | 2.771429 | -0.1709375
3285 | Co3O4 | 200 | 56 | 0 | 1.184607e-06 | 79.655174 | 1 | 24 | 1 | 0 | 9 | 1 | 1 | 240.797185 | 2.771429 | -0.1709375
3286 | Co3O4 | 200 | 56 | 0 | 3.564497e-06 | 78.51724 | 1 | 24 | 1 | 0 | 9 | 1 | 1 | 240.797185 | 2.771429 | -0.1709375
3287 | Co3O4 | 200 | -18 | 0 | 1.49303e-08 | 96.15646 | 1 | 72 | 1 | 0 | 9 | 1 | 1 | 240.797185 | 2.771429 | -0.1709375
3288 | Co3O4 | 200 | -18 | 0 | 4.402323e-08 | 93.537415 | 1 | 72 | 1 | 0 | 9 | 1 | 1 | 240.797185 | 2.771429 | -0.1709375
3289 | Co3O4 | 200 | 16.4 | 0 | 1.331511e-07 | 86.42857 | 1 | 72 | 1 | 0 | 9 | 1 | 1 | 240.797185 | 2.771429 | -0.1709375
3290 | Co3O4 | 200 | 56 | 0 | 3.926071e-07 | 79.319725 | 1 | 72 | 1 | 0 | 9 | 1 | 1 | 240.797185 | 2.771429 | -0.1709375
3291 | Co3O4 | 200 | 56 | 0 | 1.187466e-06 | 68.46939 | 1 | 72 | 1 | 0 | 9 | 1 | 1 | 240.797185 | 2.771429 | -0.1709375
3292 | Co3O4 | 200 | 56 | 0 | 3.546168e-06 | 44.14966 | 1 | 72 | 1 | 0 | 9 | 1 | 1 | 240.797185 | 2.771429 | -0.1709375
3293 | CdO | 179.3 | -17.1 | 0 | 4.334336e-08 | 14.606205 | 1 | 24 | 0 | 0 | 1 | 1 | 6 | 128.4104 | 2.565 | -0.0425
3294 | CdO | 179.3 | -17.1 | 0 | 8.668672e-08 | 13.747017 | 1 | 24 | 0 | 0 | 1 | 1 | 6 | 128.4104 | 2.565 | -0.0425
3295 | CdO | 179.3 | -17.1 | 0 | 2.167168e-07 | 2.5775657 | 1 | 24 | 0 | 0 | 1 | 1 | 6 | 128.4104 | 2.565 | -0.0425
3296 | CdO | 179.3 | -17.1 | 0 | 4.334336e-07 | 2.5775657 | 1 | 24 | 0 | 0 | 1 | 1 | 6 | 128.4104 | 2.565 | -0.0425
3297 | CdO | 179.3 | -17.1 | 0 | 8.668672e-07 | 1.1455847 | 1 | 24 | 0 | 0 | 1 | 1 | 6 | 128.4104 | 2.565 | -0.0425
3298 | MnO | 24 | -28.7 | 0 | 6.061057e-05 | 64.948456 | 1 | 24 | 0 | 4 | 10 | 1 | 3 | 70.937445 | 2.495 | -0.1529167
3299 | MnO | 24 | 8.44 | 0 | 6.061057e-05 | 7 | 1 | 72 | 0 | 4 | 10 | 1 | 3 | 70.937445 | 2.495 | -0.1529167
3300 | MnO | 24 | -28.7 | 0 | 6.061057e-05 | 62.783504 | 1 | 24 | 0 | 1 | 10 | 1 | 3 | 70.937445 | 2.495 | -0.1529167
3301 | MnO | 24 | 8.44 | 0 | 6.061057e-05 | 2.8 | 1 | 72 | 0 | 1 | 10 | 1 | 3 | 70.937445 | 2.495 | -0.1529167
3302 | MnO | 10 | -27 | 0 | 4.189403e-06 | 94.588234 | 1 | 24 | 0 | 0 | 10 | 1 | 3 | 70.937445 | 2.495 | -0.1529167
3303 | MnO | 10 | -27 | 0 | 4.189403e-05 | 82.588234 | 1 | 24 | 0 | 0 | 10 | 1 | 3 | 70.937445 | 2.495 | -0.1529167
3304 | MnO | 10 | -27 | 0 | 0.0002094701 | 89.64706 | 1 | 24 | 0 | 0 | 10 | 1 | 3 | 70.937445 | 2.495 | -0.1529167
3305 | MnO | 10 | -27 | 0 | 0.0004189403 | 79.76471 | 1 | 24 | 0 | 0 | 10 | 1 | 3 | 70.937445 | 2.495 | -0.1529167
3306 | MnO | 10 | -30.4 | 0 | 0.002094701 | 43.764706 | 1 | 24 | 0 | 0 | 10 | 1 | 3 | 70.937445 | 2.495 | -0.1529167
3307 | MnO | 24 | -36.722 | 0 | 3.030528e-07 | 89.64706 | 1 | 24 | 0 | 0 | 10 | 1 | 3 | 70.937445 | 2.495 | -0.1529167
3308 | MnO | 24 | -28.622 | 0 | 3.030528e-06 | 93.17647 | 1 | 24 | 0 | 0 | 10 | 1 | 3 | 70.937445 | 2.495 | -0.1529167
3309 | MnO | 24 | -30.4 | 0 | 1.515264e-05 | 67.76471 | 1 | 24 | 0 | 0 | 10 | 1 | 3 | 70.937445 | 2.495 | -0.1529167
3310 | MnO | 24 | -30.4 | 0 | 3.030528e-05 | 50.117645 | 1 | 24 | 0 | 0 | 10 | 1 | 3 | 70.937445 | 2.495 | -0.1529167
3311 | MnO | 24 | -30.4 | 0 | 0.0001515264 | 2.1176472 | 1 | 24 | 0 | 0 | 10 | 1 | 3 | 70.937445 | 2.495 | -0.1529167
3312 | MnO | 14 | 8.44 | 1 | 0.007633751 | 32.53112 | 1 | 48 | 1 | 0 | 6 | 1 | 1 | 70.937445 | 2.495 | -0.1529167
3313 | MnO | 14 | -30.512 | 1 | 0.007633751 | 60.414936 | 1 | 48 | 1 | 0 | 6 | 1 | 1 | 70.937445 | 2.495 | -0.1529167
3314 | MnO | 14 | 8.44 | 1 | 0.007633751 | 29.875519 | 1 | 48 | 1 | 0 | 6 | 1 | 2 | 70.937445 | 2.495 | -0.1529167
3315 | MnO | 14 | -8.36 | 1 | 0.007633751 | 77.44945 | 1 | 96 | 1 | 0 | 6 | 1 | 1 | 70.937445 | 2.495 | -0.1529167
3316 | MnO | 14 | -8.36 | 1 | 0.007633751 | 78.984985 | 1 | 96 | 1 | 0 | 6 | 1 | 1 | 70.937445 | 2.495 | -0.1529167
3317 | MnO | 14 | 30 | 1 | 0.007633751 | 99.189186 | 1 | 96 | 1 | 0 | 6 | 1 | 2 | 70.937445 | 2.495 | -0.1529167
3318 | Bi | 20 | -28.84 | 1 | 0.0001044902 | 97.05882 | 1 | 24 | 1 | 0 | 6 | 1 | 1 | 208.9804 | 2.02 | 0
3319 | Bi | 20 | -60.7 | 1 | 0.001044902 | 85.882355 | 1 | 24 | 1 | 0 | 6 | 1 | 1 | 208.9804 | 2.02 | 0
3320 | Bi | 20 | -14.34 | 1 | 0.01044902 | 55.882355 | 1 | 24 | 1 | 0 | 6 | 1 | 1 | 208.9804 | 2.02 | 0
3321 | Bi | 20 | -18.22 | 1 | 0.0001044902 | 98.83041 | 1 | 24 | 1 | 0 | 6 | 1 | 2 | 208.9804 | 2.02 | 0
3322 | Bi | 20 | -60.7 | 1 | 0.001044902 | 87.13451 | 1 | 24 | 1 | 0 | 6 | 1 | 2 | 208.9804 | 2.02 | 0
3323 | Bi | 20 | -10.054 | 1 | 0.01044902 | 71.34503 | 1 | 24 | 1 | 0 | 6 | 1 | 2 | 208.9804 | 2.02 | 0
3324 | Bi | 20 | -7.6 | 1 | 0.0001044902 | 95.54656 | 1 | 24 | 1 | 0 | 1 | 1 | 1 | 208.9804 | 2.02 | 0
3325 | Bi | 20 | -7.6 | 1 | 0.001044902 | 87.04453 | 1 | 24 | 1 | 0 | 1 | 1 | 1 | 208.9804 | 2.02 | 0
3326 | Bi | 20 | -7.84 | 1 | 0.01044902 | 54.25101 | 1 | 24 | 1 | 0 | 1 | 1 | 1 | 208.9804 | 2.02 | 0
3327 | Bi | 20 | -7.6 | 1 | 0.0001044902 | 96.76113 | 1 | 24 | 1 | 0 | 1 | 1 | 2 | 208.9804 | 2.02 | 0
3328 | Bi | 20 | -7.6 | 1 | 0.001044902 | 93.11741 | 1 | 24 | 1 | 0 | 1 | 1 | 2 | 208.9804 | 2.02 | 0
3329 | Bi | 20 | 0.566 | 1 | 0.01044902 | 68.0162 | 1 | 24 | 1 | 0 | 1 | 1 | 2 | 208.9804 | 2.02 | 0
3330 | Bi | 20 | -50.08 | 1 | 0.01044902 | 90.95965 | 1 | 12 | 1 | 0 | 6 | 1 | 1 | 208.9804 | 2.02 | 0
3331 | Bi | 20 | -20.674 | 1 | 0.01044902 | 75.72383 | 1 | 24 | 1 | 0 | 6 | 1 | 1 | 208.9804 | 2.02 | 0
3332 | Bi | 20 | -21 | 1 | 0.01044902 | 55.578434 | 1 | 48 | 1 | 0 | 6 | 1 | 1 | 208.9804 | 2.02 | 0
3333 | Bi | 20 | -34.466 | 1 | 0.01044902 | 34.6066 | 1 | 72 | 1 | 0 | 6 | 1 | 1 | 208.9804 | 2.02 | 0
3334 | Bi | 20 | -34.466 | 1 | 0.01044902 | 23.141573 | 1 | 96 | 1 | 0 | 6 | 1 | 1 | 208.9804 | 2.02 | 0
3335 | Bi | 20 | -7.6 | 1 | 0.01044902 | 93.75 | 1 | 12 | 1 | 0 | 1 | 1 | 2 | 208.9804 | 2.02 | 0
3336 | Bi | 20 | -7.6 | 1 | 0.01044902 | 82.5 | 1 | 24 | 1 | 0 | 1 | 1 | 2 | 208.9804 | 2.02 | 0
3337 | Bi | 20 | -21 | 1 | 0.01044902 | 71.25 | 1 | 48 | 1 | 0 | 1 | 1 | 2 | 208.9804 | 2.02 | 0
3338 | Bi | 20 | -34 | 1 | 0.01044902 | 54.166668 | 1 | 72 | 1 | 0 | 1 | 1 | 2 | 208.9804 | 2.02 | 0
3339 | Bi | 20 | -21 | 1 | 0.01044902 | 45.833332 | 1 | 96 | 1 | 0 | 1 | 1 | 2 | 208.9804 | 2.02 | 0
3340 | Bi | 30 | -33.9 | 1 | 0.0001044902 | 99.411766 | 1 | 24 | 1 | 5 | 6 | 1 | 1 | 208.9804 | 2.02 | 0
3341 | Bi | 30 | -60.7 | 1 | 0.001044902 | 83.52941 | 1 | 24 | 1 | 5 | 6 | 1 | 1 | 208.9804 | 2.02 | 0
3342 | Bi | 30 | -17.752 | 1 | 0.01044902 | 59.411766 | 1 | 24 | 1 | 5 | 6 | 1 | 1 | 208.9804 | 2.02 | 0
3343 | Bi | 30 | -10.054 | 1 | 0.0001044902 | 97.66082 | 1 | 24 | 1 | 5 | 6 | 1 | 2 | 208.9804 | 2.02 | 0
3344 | Bi | 30 | -41.914 | 1 | 0.001044902 | 93.56725 | 1 | 24 | 1 | 5 | 6 | 1 | 2 | 208.9804 | 2.02 | 0
3345 | Bi | 30 | -20.674 | 1 | 0.01044902 | 76.608185 | 1 | 24 | 1 | 5 | 6 | 1 | 2 | 208.9804 | 2.02 | 0
3346 | Bi | 30 | -15.114 | 1 | 0.0001044902 | 99.190285 | 1 | 24 | 1 | 5 | 1 | 1 | 1 | 208.9804 | 2.02 | 0
3347 | Bi | 30 | 0.566 | 1 | 0.001044902 | 91.90283 | 1 | 24 | 1 | 5 | 1 | 1 | 1 | 208.9804 | 2.02 | 0
3348 | Bi | 30 | 0.566 | 1 | 0.01044902 | 63.967613 | 1 | 24 | 1 | 5 | 1 | 1 | 1 | 208.9804 | 2.02 | 0
3349 | Bi | 30 | 0.566 | 1 | 0.0001044902 | 97.97571 | 1 | 24 | 1 | 5 | 1 | 1 | 2 | 208.9804 | 2.02 | 0
3350 | Bi | 30 | 0.566 | 1 | 0.001044902 | 93.52227 | 1 | 24 | 1 | 5 | 1 | 1 | 2 | 208.9804 | 2.02 | 0
3351 | Bi | 30 | 0.566 | 1 | 0.01044902 | 75.30364 | 1 | 24 | 1 | 5 | 1 | 1 | 2 | 208.9804 | 2.02 | 0
3352 | Bi | 30 | -41.914 | 1 | 0.01044902 | 90.95965 | 1 | 12 | 1 | 5 | 6 | 1 | 1 | 208.9804 | 2.02 | 0
3353 | Bi | 30 | -60.7 | 1 | 0.01044902 | 82.33531 | 1 | 24 | 1 | 5 | 6 | 1 | 1 | 208.9804 | 2.02 | 0
3354 | Bi | 30 | -21 | 1 | 0.01044902 | 58.884174 | 1 | 48 | 1 | 5 | 6 | 1 | 1 | 208.9804 | 2.02 | 0
3355 | Bi | 30 | -27.5 | 1 | 0.01044902 | 46.589905 | 1 | 72 | 1 | 5 | 6 | 1 | 1 | 208.9804 | 2.02 | 0
3356 | Bi | 30 | -34.466 | 1 | 0.01044902 | 32.644173 | 1 | 96 | 1 | 5 | 6 | 1 | 1 | 208.9804 | 2.02 | 0
3357 | Bi | 30 | 0.566 | 1 | 0.01044902 | 93.333336 | 1 | 12 | 1 | 5 | 1 | 1 | 2 | 208.9804 | 2.02 | 0
3358 | Bi | 30 | 0.566 | 1 | 0.01044902 | 92.916664 | 1 | 24 | 1 | 5 | 1 | 1 | 2 | 208.9804 | 2.02 | 0
3359 | Bi | 30 | -21 | 1 | 0.01044902 | 76.666664 | 1 | 48 | 1 | 5 | 1 | 1 | 2 | 208.9804 | 2.02 | 0
3360 | Bi | 30 | -14.966 | 1 | 0.01044902 | 62.916668 | 1 | 72 | 1 | 5 | 1 | 1 | 2 | 208.9804 | 2.02 | 0
3361 | Bi | 30 | -27.716 | 1 | 0.01044902 | 57.5 | 1 | 96 | 1 | 5 | 1 | 1 | 2 | 208.9804 | 2.02 | 0
3362 | Bi | 20 | -18.22 | 1 | 0.0001044902 | 99.411766 | 1 | 24 | 1 | 1 | 6 | 1 | 1 | 208.9804 | 2.02 | 0
3363 | Bi | 20 | -10.054 | 1 | 0.001044902 | 70 | 1 | 24 | 1 | 1 | 6 | 1 | 1 | 208.9804 | 2.02 | 0
3364 | Bi | 20 | -20.84 | 1 | 0.01044902 | 48.235294 | 1 | 24 | 1 | 1 | 6 | 1 | 1 | 208.9804 | 2.02 | 0
3365 | Bi | 20 | -18.22 | 1 | 0.0001044902 | 99.411766 | 1 | 24 | 1 | 1 | 6 | 1 | 2 | 208.9804 | 2.02 | 0
3366 | Bi | 20 | -60.7 | 1 | 0.001044902 | 82.35294 | 1 | 24 | 1 | 1 | 6 | 1 | 2 | 208.9804 | 2.02 | 0
3367 | Bi | 20 | -50.08 | 1 | 0.01044902 | 77.64706 | 1 | 24 | 1 | 1 | 6 | 1 | 2 | 208.9804 | 2.02 | 0
3368 | Bi | 20 | -7.6 | 1 | 0.0001044902 | 92.72727 | 1 | 24 | 1 | 1 | 1 | 1 | 1 | 208.9804 | 2.02 | 0
3369 | Bi | 20 | 0.566 | 1 | 0.001044902 | 77.57576 | 1 | 24 | 1 | 1 | 1 | 1 | 1 | 208.9804 | 2.02 | 0
3370 | Bi | 20 | -20.84 | 1 | 0.01044902 | 47.878788 | 1 | 24 | 1 | 1 | 1 | 1 | 1 | 208.9804 | 2.02 | 0
3371 | Bi | 20 | -7.6 | 1 | 0.0001044902 | 93.333336 | 1 | 24 | 1 | 1 | 1 | 1 | 2 | 208.9804 | 2.02 | 0
3372 | Bi | 20 | -7.6 | 1 | 0.001044902 | 83.63636 | 1 | 24 | 1 | 1 | 1 | 1 | 2 | 208.9804 | 2.02 | 0
3373 | Bi | 20 | 0.566 | 1 | 0.01044902 | 71.51515 | 1 | 24 | 1 | 1 | 1 | 1 | 2 | 208.9804 | 2.02 | 0
3374 | Bi | 20 | -50.08 | 1 | 0.01044902 | 91.49671 | 1 | 12 | 1 | 1 | 6 | 1 | 1 | 208.9804 | 2.02 | 0
3375 | Bi | 20 | -10.054 | 1 | 0.01044902 | 69.99874 | 1 | 24 | 1 | 1 | 6 | 1 | 1 | 208.9804 | 2.02 | 0
3376 | Bi | 20 | -27.5 | 1 | 0.01044902 | 48.040874 | 1 | 48 | 1 | 1 | 6 | 1 | 1 | 208.9804 | 2.02 | 0
3377 | Bi | 20 | -34.466 | 1 | 0.01044902 | 22.370241 | 1 | 72 | 1 | 1 | 6 | 1 | 1 | 208.9804 | 2.02 | 0
3378 | Bi | 20 | -28.432 | 1 | 0.01044902 | 5.3608623 | 1 | 96 | 1 | 1 | 6 | 1 | 1 | 208.9804 | 2.02 | 0
3379 | Bi | 20 | -7.6 | 1 | 0.01044902 | 92.8719 | 1 | 12 | 1 | 1 | 1 | 1 | 2 | 208.9804 | 2.02 | 0
3380 | Bi | 20 | -7.6 | 1 | 0.01044902 | 82.024796 | 1 | 24 | 1 | 1 | 1 | 1 | 2 | 208.9804 | 2.02 | 0
3381 | Bi | 20 | -21 | 1 | 0.01044902 | 69.93802 | 1 | 48 | 1 | 1 | 1 | 1 | 2 | 208.9804 | 2.02 | 0
3382 | Bi | 20 | -21 | 1 | 0.01044902 | 58.161156 | 1 | 72 | 1 | 1 | 1 | 1 | 2 | 208.9804 | 2.02 | 0
3383 | Bi | 20 | -34.466 | 1 | 0.01044902 | 34.607437 | 1 | 96 | 1 | 1 | 1 | 1 | 2 | 208.9804 | 2.02 | 0
3384 | Bi | 20 | -28.84 | 1 | 0.0001044902 | 98.23529 | 1 | 24 | 1 | 4 | 6 | 1 | 1 | 208.9804 | 2.02 | 0
3385 | Bi | 20 | -60.7 | 1 | 0.001044902 | 87.05882 | 1 | 24 | 1 | 4 | 6 | 1 | 1 | 208.9804 | 2.02 | 0
3386 | Bi | 20 | -18.22 | 1 | 0.01044902 | 66.47059 | 1 | 24 | 1 | 4 | 6 | 1 | 1 | 208.9804 | 2.02 | 0
3387 | Bi | 20 | -28.84 | 1 | 0.0001044902 | 98.23529 | 1 | 24 | 1 | 4 | 6 | 1 | 2 | 208.9804 | 2.02 | 0
3388 | Bi | 20 | -60.7 | 1 | 0.001044902 | 91.76471 | 1 | 24 | 1 | 4 | 6 | 1 | 2 | 208.9804 | 2.02 | 0
3389 | Bi | 20 | -60.7 | 1 | 0.01044902 | 78.23529 | 1 | 24 | 1 | 4 | 6 | 1 | 2 | 208.9804 | 2.02 | 0
3390 | Bi | 20 | -7.6 | 1 | 0.0001044902 | 98.78788 | 1 | 24 | 1 | 4 | 1 | 1 | 1 | 208.9804 | 2.02 | 0
3391 | Bi | 20 | -7.6 | 1 | 0.001044902 | 91.51515 | 1 | 24 | 1 | 4 | 1 | 1 | 1 | 208.9804 | 2.02 | 0
3392 | Bi | 20 | -7.6 | 1 | 0.01044902 | 63.636364 | 1 | 24 | 1 | 4 | 1 | 1 | 1 | 208.9804 | 2.02 | 0
3393 | Bi | 20 | -7.6 | 1 | 0.0001044902 | 96.969696 | 1 | 24 | 1 | 4 | 1 | 1 | 2 | 208.9804 | 2.02 | 0
3394 | Bi | 20 | -7.6 | 1 | 0.001044902 | 91.51515 | 1 | 24 | 1 | 4 | 1 | 1 | 2 | 208.9804 | 2.02 | 0
3395 | Bi | 20 | -7.6 | 1 | 0.01044902 | 78.181816 | 1 | 24 | 1 | 4 | 1 | 1 | 2 | 208.9804 | 2.02 | 0
3396 | Bi | 20 | -60.7 | 1 | 0.01044902 | 90.67196 | 1 | 12 | 1 | 4 | 6 | 1 | 1 | 208.9804 | 2.02 | 0
3397 | Bi | 20 | -60.7 | 1 | 0.01044902 | 84.43183 | 1 | 24 | 1 | 4 | 6 | 1 | 1 | 208.9804 | 2.02 | 0
3398 | Bi | 20 | -34 | 1 | 0.01044902 | 66.18533 | 1 | 48 | 1 | 4 | 6 | 1 | 1 | 208.9804 | 2.02 | 0
3399 | Bi | 20 | -34 | 1 | 0.01044902 | 54.94919 | 1 | 72 | 1 | 4 | 6 | 1 | 1 | 208.9804 | 2.02 | 0
3400 | Bi | 20 | -27.5 | 1 | 0.01044902 | 45.772118 | 1 | 96 | 1 | 4 | 6 | 1 | 1 | 208.9804 | 2.02 | 0
3401 | Bi | 20 | -7.6 | 1 | 0.01044902 | 95.97108 | 1 | 12 | 1 | 4 | 1 | 1 | 2 | 208.9804 | 2.02 | 0
3402 | Bi | 20 | -7.6 | 1 | 0.01044902 | 91.0124 | 1 | 24 | 1 | 4 | 1 | 1 | 2 | 208.9804 | 2.02 | 0
3403 | Bi | 20 | -14.5 | 1 | 0.01044902 | 77.68595 | 1 | 48 | 1 | 4 | 1 | 1 | 2 | 208.9804 | 2.02 | 0
3404 | Bi | 20 | -14.966 | 1 | 0.01044902 | 66.838844 | 1 | 72 | 1 | 4 | 1 | 1 | 2 | 208.9804 | 2.02 | 0
3405 | Bi | 20 | -34 | 1 | 0.01044902 | 54.132233 | 1 | 96 | 1 | 4 | 1 | 1 | 2 | 208.9804 | 2.02 | 0
3406 | Mo | 30 | -14.186 | 0 | 5.524037e-06 | 100.97087 | 1 | 48 | 0 | 0 | 5 | 1 | 2 | 95.94 | 2.16 | 0
3407 | Mo | 30 | -14.186 | 0 | 1.104807e-05 | 100.97087 | 1 | 48 | 0 | 0 | 5 | 1 | 2 | 95.94 | 2.16 | 0
3408 | Mo | 30 | -33.33 | 0 | 2.762019e-05 | 70.8992454 | 1 | 48 | 0 | 0 | 5 | 1 | 2 | 95.94 | 2.16 | 0
3409 | Mo | 30 | -35.584 | 0 | 5.524037e-05 | 61.359222 | 1 | 48 | 0 | 0 | 5 | 1 | 2 | 95.94 | 2.16 | 0
3410 | Mo | 30 | -33.33 | 0 | 0.0001104807 | 42.718445 | 1 | 48 | 0 | 0 | 5 | 1 | 2 | 95.94 | 2.16 | 0
3411 | Pt | 13.5 | -8 | 1 | 0.0002930785 | 97.297295 | 1 | 24 | 1 | 3 | 9 | 1 | 1 | 195.084 | 2.28 | 0
3412 | Pt | 13.5 | -8 | 1 | 0.0002930785 | 96.936935 | 1 | 48 | 1 | 3 | 9 | 1 | 1 | 195.084 | 2.28 | 0
3413 | Pt | 13.5 | -8 | 1 | 0.0002930785 | 89.72973 | 1 | 72 | 1 | 3 | 9 | 1 | 1 | 195.084 | 2.28 | 0
3414 | Pt | 13.5 | -8 | 1 | 0.0005861569 | 86.12613 | 1 | 24 | 1 | 3 | 9 | 1 | 1 | 195.084 | 2.28 | 0
3415 | Pt | 13.5 | -8 | 1 | 0.0005861569 | 91.89189 | 1 | 48 | 1 | 3 | 9 | 1 | 1 | 195.084 | 2.28 | 0
3416 | Pt | 13.5 | -8 | 1 | 0.0005861569 | 88.28829 | 1 | 72 | 1 | 3 | 9 | 1 | 1 | 195.084 | 2.28 | 0
3417 | Pt | 13.5 | -8 | 1 | 0.001172314 | 81.8018 | 1 | 24 | 1 | 3 | 9 | 1 | 1 | 195.084 | 2.28 | 0
3418 | Pt | 13.5 | -8 | 1 | 0.001172314 | 85.4054 | 1 | 48 | 1 | 3 | 9 | 1 | 1 | 195.084 | 2.28 | 0
3419 | Pt | 13.5 | -8 | 1 | 0.001172314 | 76.75676 | 1 | 72 | 1 | 3 | 9 | 1 | 1 | 195.084 | 2.28 | 0
3420 | Pt | 13.5 | -8 | 1 | 0.002344628 | 77.47748 | 1 | 24 | 1 | 3 | 9 | 1 | 1 | 195.084 | 2.28 | 0
3421 | Pt | 13.5 | -8 | 1 | 0.002344628 | 78.1982 | 1 | 48 | 1 | 3 | 9 | 1 | 1 | 195.084 | 2.28 | 0
3422 | Pt | 13.5 | -8 | 1 | 0.002344628 | 68.10811 | 1 | 72 | 1 | 3 | 9 | 1 | 1 | 195.084 | 2.28 | 0
3423 | Pt | 13.5 | -8 | 1 | 0.004689255 | 57.2973 | 1 | 24 | 1 | 3 | 9 | 1 | 1 | 195.084 | 2.28 | 0
3424 | Pt | 13.5 | -8 | 1 | 0.004689255 | 56.576576 | 1 | 48 | 1 | 3 | 9 | 1 | 1 | 195.084 | 2.28 | 0
3425 | Pt | 13.5 | -8 | 1 | 0.004689255 | 43.603603 | 1 | 72 | 1 | 3 | 9 | 1 | 1 | 195.084 | 2.28 | 0
3426 | Pt | 13.5 | -8 | 1 | 0.0002930785 | 99.79081 | 1 | 24 | 1 | 3 | 9 | 1 | 1 | 195.084 | 2.28 | 0
3427 | Pt | 13.5 | -8 | 1 | 0.0002930785 | 96.181816 | 1 | 48 | 1 | 3 | 9 | 1 | 1 | 195.084 | 2.28 | 0
3428 | Pt | 13.5 | -8 | 1 | 0.0002930785 | 99.84555 | 1 | 72 | 1 | 3 | 9 | 1 | 1 | 195.084 | 2.28 | 0
3429 | Pt | 13.5 | -8 | 1 | 0.0005861569 | 91.18671 | 1 | 24 | 1 | 3 | 9 | 1 | 1 | 195.084 | 2.28 | 0
3430 | Pt | 13.5 | -8 | 1 | 0.0005861569 | 91.21017 | 1 | 48 | 1 | 3 | 9 | 1 | 1 | 195.084 | 2.28 | 0
3431 | Pt | 13.5 | -8 | 1 | 0.0005861569 | 89.7869 | 1 | 72 | 1 | 3 | 9 | 1 | 1 | 195.084 | 2.28 | 0
3432 | Pt | 13.5 | -8 | 1 | 0.001172314 | 89.849464 | 1 | 24 | 1 | 3 | 9 | 1 | 1 | 195.084 | 2.28 | 0
3433 | Pt | 13.5 | -8 | 1 | 0.001172314 | 84.78593 | 1 | 48 | 1 | 3 | 9 | 1 | 1 | 195.084 | 2.28 | 0
3434 | Pt | 13.5 | -8 | 1 | 0.001172314 | 86.99511 | 1 | 72 | 1 | 3 | 9 | 1 | 1 | 195.084 | 2.28 | 0
3435 | Pt | 13.5 | -8 | 1 | 0.002344628 | 81.2434 | 1 | 24 | 1 | 3 | 9 | 1 | 1 | 195.084 | 2.28 | 0
3436 | Pt | 13.5 | -8 | 1 | 0.002344628 | 80.5435 | 1 | 48 | 1 | 3 | 9 | 1 | 1 | 195.084 | 2.28 | 0
3437 | Pt | 13.5 | -8 | 1 | 0.002344628 | 66.752686 | 1 | 72 | 1 | 3 | 9 | 1 | 1 | 195.084 | 2.28 | 0
3438 | Pt | 13.5 | -8 | 1 | 0.004689255 | 55.182796 | 1 | 24 | 1 | 3 | 9 | 1 | 1 | 195.084 | 2.28 | 0
3439 | Pt | 13.5 | -8 | 1 | 0.004689255 | 56.666668 | 1 | 48 | 1 | 3 | 9 | 1 | 1 | 195.084 | 2.28 | 0
3440 | Pt | 13.5 | -8 | 1 | 0.004689255 | 49.419353 | 1 | 72 | 1 | 3 | 9 | 1 | 1 | 195.084 | 2.28 | 0
3441 | Pt | 13.5 | -8 | 0 | 0.0002930785 | 98.54265 | 1 | 24 | 1 | 3 | 9 | 1 | 2 | 195.084 | 2.28 | 0
3442 | Pt | 13.5 | -8 | 0 | 0.0002930785 | 92.610214 | 1 | 48 | 1 | 3 | 9 | 1 | 2 | 195.084 | 2.28 | 0
3443 | Pt | 13.5 | -8 | 0 | 0.0002930785 | 92.64051 | 1 | 72 | 1 | 3 | 9 | 1 | 2 | 195.084 | 2.28 | 0
3444 | Pt | 13.5 | -8 | 0 | 0.0005861569 | 94.19583 | 1 | 24 | 1 | 3 | 9 | 1 | 2 | 195.084 | 2.28 | 0
3445 | Pt | 13.5 | -8 | 0 | 0.0005861569 | 96.458115 | 1 | 48 | 1 | 3 | 9 | 1 | 2 | 195.084 | 2.28 | 0
3446 | Pt | 13.5 | -8 | 0 | 0.0005861569 | 77.11155 | 1 | 72 | 1 | 3 | 9 | 1 | 2 | 195.084 | 2.28 | 0
3447 | Pt | 13.5 | -8 | 0 | 0.001172314 | 87.60895 | 1 | 24 | 1 | 3 | 9 | 1 | 2 | 195.084 | 2.28 | 0
3448 | Pt | 13.5 | -8 | 0 | 0.001172314 | 92.11533 | 1 | 48 | 1 | 3 | 9 | 1 | 2 | 195.084 | 2.28 | 0
3449 | Pt | 13.5 | -8 | 0 | 0.001172314 | 71.27001 | 1 | 72 | 1 | 3 | 9 | 1 | 2 | 195.084 | 2.28 | 0
3450 | Pt | 13.5 | -8 | 0 | 0.002344628 | 78.7921 | 1 | 24 | 1 | 3 | 9 | 1 | 2 | 195.084 | 2.28 | 0
3451 | Pt | 13.5 | -8 | 0 | 0.002344628 | 75.09367 | 1 | 48 | 1 | 3 | 9 | 1 | 2 | 195.084 | 2.28 | 0
3452 | Pt | 13.5 | -8 | 0 | 0.002344628 | 70.64788 | 1 | 72 | 1 | 3 | 9 | 1 | 2 | 195.084 | 2.28 | 0
3453 | Pt | 13.5 | -8 | 0 | 0.004689255 | 50.590313 | 1 | 24 | 1 | 3 | 9 | 1 | 2 | 195.084 | 2.28 | 0
3454 | Pt | 13.5 | -8 | 0 | 0.004689255 | 54.349342 | 1 | 48 | 1 | 3 | 9 | 1 | 2 | 195.084 | 2.28 | 0
3455 | Pt | 13.5 | -8 | 0 | 0.004689255 | 43.195477 | 1 | 72 | 1 | 3 | 9 | 1 | 2 | 195.084 | 2.28 | 0
3456 | Pt | 13.5 | -40.5 | 1 | 0.0002930785 | 84 | 1 | 24 | 1 | 5 | 9 | 1 | 1 | 195.084 | 2.28 | 0
3457 | Pt | 13.5 | -40.5 | 1 | 0.0002930785 | 81.75 | 1 | 48 | 1 | 5 | 9 | 1 | 1 | 195.084 | 2.28 | 0
3458 | Pt | 13.5 | -40.5 | 1 | 0.0002930785 | 67.5 | 1 | 72 | 1 | 5 | 9 | 1 | 1 | 195.084 | 2.28 | 0
3459 | Pt | 13.5 | -40.5 | 1 | 0.0005861569 | 77.25 | 1 | 24 | 1 | 5 | 9 | 1 | 1 | 195.084 | 2.28 | 0
3460 | Pt | 13.5 | -40.5 | 1 | 0.0005861569 | 70.5 | 1 | 48 | 1 | 5 | 9 | 1 | 1 | 195.084 | 2.28 | 0
3461 | Pt | 13.5 | -40.5 | 1 | 0.0005861569 | 54.75 | 1 | 72 | 1 | 5 | 9 | 1 | 1 | 195.084 | 2.28 | 0
3462 | Pt | 13.5 | -40.5 | 1 | 0.001172314 | 69.75 | 1 | 24 | 1 | 5 | 9 | 1 | 1 | 195.084 | 2.28 | 0
3463 | Pt | 13.5 | -40.5 | 1 | 0.001172314 | 58.5 | 1 | 48 | 1 | 5 | 9 | 1 | 1 | 195.084 | 2.28 | 0
3464 | Pt | 13.5 | -40.5 | 1 | 0.001172314 | 45 | 1 | 72 | 1 | 5 | 9 | 1 | 1 | 195.084 | 2.28 | 0
3465 | Pt | 13.5 | -40.5 | 1 | 0.002344628 | 50.25 | 1 | 24 | 1 | 5 | 9 | 1 | 1 | 195.084 | 2.28 | 0
3466 | Pt | 13.5 | -40.5 | 1 | 0.002344628 | 44.25 | 1 | 48 | 1 | 5 | 9 | 1 | 1 | 195.084 | 2.28 | 0
3467 | Pt | 13.5 | -40.5 | 1 | 0.002344628 | 32.25 | 1 | 72 | 1 | 5 | 9 | 1 | 1 | 195.084 | 2.28 | 0
3468 | Pt | 13.5 | -40.5 | 1 | 0.004689255 | 36 | 1 | 24 | 1 | 5 | 9 | 1 | 1 | 195.084 | 2.28 | 0
3469 | Pt | 13.5 | -40.5 | 1 | 0.004689255 | 30 | 1 | 48 | 1 | 5 | 9 | 1 | 1 | 195.084 | 2.28 | 0
3470 | Pt | 13.5 | -40.5 | 1 | 0.004689255 | 21 | 1 | 72 | 1 | 5 | 9 | 1 | 1 | 195.084 | 2.28 | 0
3471 | Pt | 13.5 | -40.5 | 1 | 0.0002930785 | 79.00621 | 1 | 24 | 1 | 5 | 9 | 1 | 1 | 195.084 | 2.28 | 0
3472 | Pt | 13.5 | -40.5 | 1 | 0.0002930785 | 64.84472 | 1 | 48 | 1 | 5 | 9 | 1 | 1 | 195.084 | 2.28 | 0
3473 | Pt | 13.5 | -40.5 | 1 | 0.0002930785 | 44.720497 | 1 | 72 | 1 | 5 | 9 | 1 | 1 | 195.084 | 2.28 | 0
3474 | Pt | 13.5 | -40.5 | 1 | 0.0005861569 | 64.09938 | 1 | 24 | 1 | 5 | 9 | 1 | 1 | 195.084 | 2.28 | 0
3475 | Pt | 13.5 | -40.5 | 1 | 0.0005861569 | 49.93789 | 1 | 48 | 1 | 5 | 9 | 1 | 1 | 195.084 | 2.28 | 0
3476 | Pt | 13.5 | -40.5 | 1 | 0.0005861569 | 35.776398 | 1 | 72 | 1 | 5 | 9 | 1 | 1 | 195.084 | 2.28 | 0
3477 | Pt | 13.5 | -40.5 | 1 | 0.001172314 | 47.701862 | 1 | 24 | 1 | 5 | 9 | 1 | 1 | 195.084 | 2.28 | 0
3478 | Pt | 13.5 | -40.5 | 1 | 0.001172314 | 38.01242 | 1 | 48 | 1 | 5 | 9 | 1 | 1 | 195.084 | 2.28 | 0
3479 | Pt | 13.5 | -40.5 | 1 | 0.001172314 | 24.596273 | 1 | 72 | 1 | 5 | 9 | 1 | 1 | 195.084 | 2.28 | 0
3480 | Pt | 13.5 | -40.5 | 1 | 0.002344628 | 34.285713 | 1 | 24 | 1 | 5 | 9 | 1 | 1 | 195.084 | 2.28 | 0
3481 | Pt | 13.5 | -40.5 | 1 | 0.002344628 | 26.086956 | 1 | 48 | 1 | 5 | 9 | 1 | 1 | 195.084 | 2.28 | 0
3482 | Pt | 13.5 | -40.5 | 1 | 0.002344628 | 17.142857 | 1 | 72 | 1 | 5 | 9 | 1 | 1 | 195.084 | 2.28 | 0
3483 | Pt | 13.5 | -40.5 | 1 | 0.004689255 | 19.378881 | 1 | 24 | 1 | 5 | 9 | 1 | 1 | 195.084 | 2.28 | 0
3484 | Pt | 13.5 | -40.5 | 1 | 0.004689255 | 17.888199 | 1 | 48 | 1 | 5 | 9 | 1 | 1 | 195.084 | 2.28 | 0
3485 | Pt | 13.5 | -40.5 | 1 | 0.004689255 | 12.670808 | 1 | 72 | 1 | 5 | 9 | 1 | 1 | 195.084 | 2.28 | 0
3486 | Pt | 13.5 | -40.5 | 0 | 0.0002930785 | 77.93636 | 1 | 24 | 1 | 5 | 9 | 1 | 2 | 195.084 | 2.28 | 0
3487 | Pt | 13.5 | -40.5 | 0 | 0.0002930785 | 59.443943 | 1 | 48 | 1 | 5 | 9 | 1 | 2 | 195.084 | 2.28 | 0
3488 | Pt | 13.5 | -40.5 | 0 | 0.0002930785 | 45.39998 | 1 | 72 | 1 | 5 | 9 | 1 | 2 | 195.084 | 2.28 | 0
3489 | Pt | 13.5 | -40.5 | 0 | 0.0005861569 | 58.799557 | 1 | 24 | 1 | 5 | 9 | 1 | 2 | 195.084 | 2.28 | 0
3490 | Pt | 13.5 | -40.5 | 0 | 0.0005861569 | 47.716553 | 1 | 48 | 1 | 5 | 9 | 1 | 2 | 195.084 | 2.28 | 0
3491 | Pt | 13.5 | -40.5 | 0 | 0.0005861569 | 38.11904 | 1 | 72 | 1 | 5 | 9 | 1 | 2 | 195.084 | 2.28 | 0
3492 | Pt | 13.5 | -40.5 | 0 | 0.001172314 | 50.037136 | 1 | 24 | 1 | 5 | 9 | 1 | 2 | 195.084 | 2.28 | 0
3493 | Pt | 13.5 | -40.5 | 0 | 0.001172314 | 38.950115 | 1 | 48 | 1 | 5 | 9 | 1 | 2 | 195.084 | 2.28 | 0
3494 | Pt | 13.5 | -40.5 | 0 | 0.001172314 | 29.348589 | 1 | 72 | 1 | 5 | 9 | 1 | 2 | 195.084 | 2.28 | 0
3495 | Pt | 13.5 | -40.5 | 0 | 0.002344628 | 33.861286 | 1 | 24 | 1 | 5 | 9 | 1 | 2 | 195.084 | 2.28 | 0
3496 | Pt | 13.5 | -40.5 | 0 | 0.002344628 | 29.444946 | 1 | 48 | 1 | 5 | 9 | 1 | 2 | 195.084 | 2.28 | 0
3497 | Pt | 13.5 | -40.5 | 0 | 0.002344628 | 23.547125 | 1 | 72 | 1 | 5 | 9 | 1 | 2 | 195.084 | 2.28 | 0
3498 | Pt | 13.5 | -40.5 | 0 | 0.004689255 | 19.911673 | 1 | 24 | 1 | 5 | 9 | 1 | 2 | 195.084 | 2.28 | 0
3499 | Pt | 13.5 | -40.5 | 0 | 0.004689255 | 16.234066 | 1 | 48 | 1 | 5 | 9 | 1 | 2 | 195.084 | 2.28 | 0
3500 | Pt | 13.5 | -40.5 | 0 | 0.004689255 | 14.784703 | 1 | 72 | 1 | 5 | 9 | 1 | 2 | 195.084 | 2.28 | 0
3501 | Ca10(PO4)6(OH)2 | 49 | -4.64 | 0 | 0.0002115708 | 59.119495 | 1 | 24 | 1 | 0 | 1 | 2 | 4 | 1004.622852 | 2.658636 | 0.0125
3502 | Ca10(PO4)6(OH)2 | 49 | -4.64 | 0 | 0.0004231416 | 49.55975 | 1 | 24 | 1 | 0 | 1 | 2 | 4 | 1004.622852 | 2.658636 | 0.0125
3503 | Ca10(PO4)6(OH)2 | 49 | -4.64 | 0 | 0.0008462831 | 38.490566 | 1 | 24 | 1 | 0 | 1 | 2 | 4 | 1004.622852 | 2.658636 | 0.0125
3504 | Ca10(PO4)6(OH)2 | 49 | -4.64 | 0 | 0.001692566 | 27.924528 | 1 | 24 | 1 | 0 | 1 | 2 | 4 | 1004.622852 | 2.658636 | 0.0125
3505 | Ca10(PO4)6(OH)2 | 49 | -4.64 | 0 | 0.003385132 | 24.402515 | 1 | 24 | 1 | 0 | 1 | 2 | 4 | 1004.622852 | 2.658636 | 0.0125
3506 | Ca10(PO4)6(OH)2 | 49 | -4.64 | 0 | 0.0008462831 | 37.13592 | 1 | 24 | 1 | 0 | 6 | 2 | 4 | 1004.622852 | 2.658636 | 0.0125
3507 | Ca10(PO4)6(OH)2 | 50 | -5.7 | 0 | 0.0001991287 | 89.620255 | 1 | 24 | 1 | 0 | 1 | 2 | 4 | 1004.622852 | 2.658636 | 0.0125
3508 | Ca10(PO4)6(OH)2 | 50 | -5.7 | 0 | 0.0003982574 | 82.025314 | 1 | 24 | 1 | 0 | 1 | 2 | 4 | 1004.622852 | 2.658636 | 0.0125
3509 | Ca10(PO4)6(OH)2 | 50 | -4.64 | 0 | 0.0007965149 | 70.63291 | 1 | 24 | 1 | 0 | 1 | 2 | 4 | 1004.622852 | 2.658636 | 0.0125
3510 | Ca10(PO4)6(OH)2 | 50 | -4.64 | 0 | 0.00159303 | 49.36709 | 1 | 24 | 1 | 0 | 1 | 2 | 4 | 1004.622852 | 2.658636 | 0.0125
3511 | Ca10(PO4)6(OH)2 | 50 | -4.64 | 0 | 0.00318606 | 47.848103 | 1 | 24 | 1 | 0 | 1 | 2 | 4 | 1004.622852 | 2.658636 | 0.0125
3512 | Ca10(PO4)6(OH)2 | 50 | -4.64 | 0 | 0.0007965149 | 7.645631 | 1 | 24 | 1 | 0 | 6 | 2 | 4 | 1004.622852 | 2.658636 | 0.0125
3513 | Ca10(PO4)6(OH)2 | 170 | -5.3 | 0 | 5.066373e-06 | 85.35565 | 1 | 24 | 1 | 0 | 1 | 2 | 4 | 1004.622852 | 2.658636 | 0.0125
3514 | Ca10(PO4)6(OH)2 | 170 | -5.3 | 0 | 1.013275e-05 | 97.90795 | 1 | 24 | 1 | 0 | 1 | 2 | 4 | 1004.622852 | 2.658636 | 0.0125
3515 | Ca10(PO4)6(OH)2 | 170 | -5.3 | 0 | 2.026549e-05 | 85.35565 | 1 | 24 | 1 | 0 | 1 | 2 | 4 | 1004.622852 | 2.658636 | 0.0125
3516 | Ca10(PO4)6(OH)2 | 170 | -5.3 | 0 | 4.053098e-05 | 76.31799 | 1 | 24 | 1 | 0 | 1 | 2 | 4 | 1004.622852 | 2.658636 | 0.0125
3517 | Ca10(PO4)6(OH)2 | 170 | -5.3 | 0 | 8.106197e-05 | 70.794975 | 1 | 24 | 1 | 0 | 1 | 2 | 4 | 1004.622852 | 2.658636 | 0.0125
3518 | Ca10(PO4)6(OH)2 | 170 | -11.14 | 0 | 2.026549e-05 | 6.990291 | 1 | 24 | 1 | 0 | 6 | 2 | 4 | 1004.622852 | 2.658636 | 0.0125
3519 | Ca10(PO4)6(OH)2 | 26 | -6.9 | 0 | 0.009063665 | 96.61489 | 1 | 48 | 1 | 0 | 1 | 1 | 1 | 1004.622852 | 2.658636 | 0.0125
3520 | Ca10(PO4)6(OH)2 | 26 | -6.9 | 1 | 0.009063665 | 53.349617 | 1 | 48 | 1 | 0 | 1 | 1 | 1 | 1004.622852 | 2.658636 | 0.0125
3521 | Ca10(PO4)6(OH)2 | 26 | -6.9 | 1 | 0.009063665 | 69.78607 | 1 | 24 | 1 | 0 | 1 | 1 | 1 | 1004.622852 | 2.658636 | 0.0125
3522 | Ca10(PO4)6(OH)2 | 26 | -6.9 | 1 | 0.009063665 | 47.965828 | 1 | 48 | 1 | 0 | 1 | 1 | 1 | 1004.622852 | 2.658636 | 0.0125
3523 | Ca10(PO4)6(OH)2 | 26 | -6.9 | 1 | 0.009063665 | 42.22602 | 1 | 72 | 1 | 0 | 1 | 1 | 1 | 1004.622852 | 2.658636 | 0.0125
3524 | Ca10(PO4)6(OH)2 | 45 | -6.9 | 0 | 0.001748181 | 95.095535 | 1 | 48 | 1 | 0 | 1 | 1 | 1 | 1004.622852 | 2.658636 | 0.0125
3525 | Ca10(PO4)6(OH)2 | 45 | -5.84 | 1 | 0.001748181 | 22.360296 | 1 | 48 | 1 | 0 | 1 | 1 | 1 | 1004.622852 | 2.658636 | 0.0125
3526 | Ca10(PO4)6(OH)2 | 45 | -4.64 | 1 | 0.001748181 | 47.17277 | 1 | 24 | 1 | 0 | 1 | 1 | 1 | 1004.622852 | 2.658636 | 0.0125
3527 | Ca10(PO4)6(OH)2 | 45 | -5.84 | 1 | 0.001748181 | 13.962226 | 1 | 48 | 1 | 0 | 1 | 1 | 1 | 1004.622852 | 2.658636 | 0.0125
3528 | Ca10(PO4)6(OH)2 | 45 | -5.84 | 1 | 0.001748181 | 12.242525 | 1 | 72 | 1 | 0 | 1 | 1 | 1 | 1004.622852 | 2.658636 | 0.0125
3529 | Ca10(PO4)6(OH)2 | 78 | -3.58 | 0 | 0.0003356913 | 94.21198 | 1 | 48 | 1 | 0 | 1 | 1 | 1 | 1004.622852 | 2.658636 | 0.0125
3530 | Ca10(PO4)6(OH)2 | 78 | -4.64 | 1 | 0.0003356913 | 65.576645 | 1 | 48 | 1 | 0 | 1 | 1 | 1 | 1004.622852 | 2.658636 | 0.0125
3531 | Ca10(PO4)6(OH)2 | 78 | -3.58 | 1 | 0.0003356913 | 80.84137 | 1 | 24 | 1 | 0 | 1 | 1 | 1 | 1004.622852 | 2.658636 | 0.0125
3532 | Ca10(PO4)6(OH)2 | 78 | -4.64 | 1 | 0.0003356913 | 70.57893 | 1 | 48 | 1 | 0 | 1 | 1 | 1 | 1004.622852 | 2.658636 | 0.0125
3533 | Ca10(PO4)6(OH)2 | 78 | -4.64 | 1 | 0.0003356913 | 67.68671 | 1 | 72 | 1 | 0 | 1 | 1 | 1 | 1004.622852 | 2.658636 | 0.0125
3534 | Ca10(PO4)6(OH)2 | 175 | -5.3 | 0 | 2.972417e-05 | 94.60315 | 1 | 48 | 1 | 0 | 1 | 1 | 1 | 1004.622852 | 2.658636 | 0.0125
3535 | Ca10(PO4)6(OH)2 | 175 | -5.3 | 1 | 2.972417e-05 | 90.55953 | 1 | 48 | 1 | 0 | 1 | 1 | 1 | 1004.622852 | 2.658636 | 0.0125
3536 | Ca10(PO4)6(OH)2 | 175 | -5.3 | 1 | 2.972417e-05 | 94.40923 | 1 | 24 | 1 | 0 | 1 | 1 | 1 | 1004.622852 | 2.658636 | 0.0125
3537 | Ca10(PO4)6(OH)2 | 175 | -5.3 | 1 | 2.972417e-05 | 88.83693 | 1 | 48 | 1 | 0 | 1 | 1 | 1 | 1004.622852 | 2.658636 | 0.0125
3538 | Ca10(PO4)6(OH)2 | 175 | -5.3 | 1 | 2.972417e-05 | 85.442184 | 1 | 72 | 1 | 0 | 1 | 1 | 1 | 1004.622852 | 2.658636 | 0.0125
3539 | Cu2O | 88.5 | -28.68 | 1 | 1.091147e-08 | 96.397514 | 1 | 3 | 1 | 0 | 3 | 1 | 1 | 143.0914 | 2.413333 | 0.095
3540 | Cu2O | 88.5 | -28.68 | 1 | 3.891546e-08 | 94.90683 | 1 | 3 | 1 | 0 | 3 | 1 | 1 | 143.0914 | 2.413333 | 0.095
3541 | Cu2O | 88.5 | -28.68 | 1 | 1.091147e-07 | 94.90683 | 1 | 3 | 1 | 0 | 3 | 1 | 1 | 143.0914 | 2.413333 | 0.095
3542 | Cu2O | 88.5 | -27.12 | 1 | 3.63305e-07 | 102.85714 | 1 | 3 | 1 | 0 | 3 | 1 | 1 | 143.0914 | 2.413333 | 0.095
3543 | Cu2O | 88.5 | -28.68 | 1 | 1.168784e-06 | 95.90062 | 1 | 3 | 1 | 0 | 3 | 1 | 1 | 143.0914 | 2.413333 | 0.095
3544 | Cu2O | 88.5 | -27.12 | 1 | 3.760077e-06 | 103.354034 | 1 | 3 | 1 | 0 | 3 | 1 | 1 | 143.0914 | 2.413333 | 0.095
3545 | Cu2O | 88.5 | -28.68 | 1 | 1.168783e-05 | 77.01863 | 1 | 3 | 1 | 0 | 3 | 1 | 1 | 143.0914 | 2.413333 | 0.095
3546 | Cu2O | 88.5 | -24.28 | 1 | 3.760077e-05 | 69.06832 | 1 | 3 | 1 | 0 | 3 | 1 | 1 | 143.0914 | 2.413333 | 0.095
3547 | Cu2O | 88.5 | -28.68 | 1 | 0.0001168783 | 94.409935 | 1 | 3 | 1 | 0 | 3 | 1 | 1 | 143.0914 | 2.413333 | 0.095
3548 | Cu2O | 88.5 | -28.68 | 1 | 0.000363305 | 78.01242 | 1 | 3 | 1 | 0 | 3 | 1 | 1 | 143.0914 | 2.413333 | 0.095
3549 | Cu2O | 88.5 | -22.068 | 1 | 1.091147e-08 | 95.403725 | 1 | 24 | 1 | 0 | 3 | 1 | 1 | 143.0914 | 2.413333 | 0.095
3550 | Cu2O | 88.5 | -22.068 | 1 | 3.510314e-08 | 96.89441 | 1 | 24 | 1 | 0 | 3 | 1 | 1 | 143.0914 | 2.413333 | 0.095
3551 | Cu2O | 88.5 | -22.068 | 1 | 1.091147e-07 | 94.409935 | 1 | 24 | 1 | 0 | 3 | 1 | 1 | 143.0914 | 2.413333 | 0.095
3552 | Cu2O | 88.5 | -23.384 | 1 | 3.63305e-07 | 82.484474 | 1 | 24 | 1 | 0 | 3 | 1 | 1 | 143.0914 | 2.413333 | 0.095
3553 | Cu2O | 88.5 | -20.04 | 1 | 1.091147e-06 | 54.658386 | 1 | 24 | 1 | 0 | 3 | 1 | 1 | 143.0914 | 2.413333 | 0.095
3554 | Cu2O | 88.5 | -17.48 | 1 | 3.63305e-06 | 43.229813 | 1 | 24 | 1 | 0 | 3 | 1 | 1 | 143.0914 | 2.413333 | 0.095
3555 | Cu2O | 88.5 | -15.88 | 1 | 1.091147e-05 | 20.869566 | 1 | 24 | 1 | 0 | 3 | 1 | 1 | 143.0914 | 2.413333 | 0.095
3556 | Cu2O | 88.5 | -15.88 | 1 | 3.63305e-05 | 23.354036 | 1 | 24 | 1 | 0 | 3 | 1 | 1 | 143.0914 | 2.413333 | 0.095
3557 | Cu2O | 88.5 | -17.48 | 1 | 0.0001129298 | 31.304348 | 1 | 24 | 1 | 0 | 3 | 1 | 1 | 143.0914 | 2.413333 | 0.095
3558 | Cu2O | 88.5 | -17.48 | 1 | 0.000363305 | 42.732918 | 1 | 24 | 1 | 0 | 3 | 1 | 1 | 143.0914 | 2.413333 | 0.095
3559 | Cu2O | 88.5 | -25.56 | 1 | 1.091147e-08 | 107.32919 | 1 | 3 | 1 | 0 | 1 | 1 | 1 | 143.0914 | 2.413333 | 0.095
3560 | Cu2O | 88.5 | -25.56 | 1 | 3.63305e-08 | 113.78882 | 1 | 3 | 1 | 0 | 1 | 1 | 1 | 143.0914 | 2.413333 | 0.095
3561 | Cu2O | 88.5 | -25.56 | 1 | 1.091147e-07 | 112.79503 | 1 | 3 | 1 | 0 | 1 | 1 | 1 | 143.0914 | 2.413333 | 0.095
3562 | Cu2O | 88.5 | -24 | 1 | 3.63305e-07 | 119.25466 | 1 | 3 | 1 | 0 | 1 | 1 | 1 | 143.0914 | 2.413333 | 0.095
3563 | Cu2O | 88.5 | -25.56 | 1 | 1.091147e-06 | 110.80746 | 1 | 3 | 1 | 0 | 1 | 1 | 1 | 143.0914 | 2.413333 | 0.095
3564 | Cu2O | 88.5 | -28.68 | 1 | 3.510314e-06 | 93.416145 | 1 | 3 | 1 | 0 | 1 | 1 | 1 | 143.0914 | 2.413333 | 0.095
3565 | Cu2O | 88.5 | -23.16 | 1 | 1.091147e-05 | 11.428572 | 1 | 3 | 1 | 0 | 1 | 1 | 1 | 143.0914 | 2.413333 | 0.095
3566 | Cu2O | 88.5 | -23.16 | 1 | 3.510314e-05 | 0 | 1 | 3 | 1 | 0 | 1 | 1 | 1 | 143.0914 | 2.413333 | 0.095
3567 | Cu2O | 88.5 | -23.16 | 1 | 0.0001129298 | 0 | 1 | 3 | 1 | 0 | 1 | 1 | 1 | 143.0914 | 2.413333 | 0.095
3568 | Cu2O | 88.5 | -23.16 | 1 | 0.000363305 | 0 | 1 | 3 | 1 | 0 | 1 | 1 | 1 | 143.0914 | 2.413333 | 0.095
3569 | Cu2O | 88.5 | -23.936 | 1 | 1.129298e-08 | 108.32298 | 1 | 24 | 1 | 0 | 1 | 1 | 1 | 143.0914 | 2.413333 | 0.095
3570 | Cu2O | 88.5 | -22.068 | 1 | 3.760077e-08 | 95.403725 | 1 | 24 | 1 | 0 | 1 | 1 | 1 | 143.0914 | 2.413333 | 0.095
3571 | Cu2O | 88.5 | -22.068 | 1 | 1.091147e-07 | 101.86336 | 1 | 24 | 1 | 0 | 1 | 1 | 1 | 143.0914 | 2.413333 | 0.095
3572 | Cu2O | 88.5 | -22.068 | 1 | 3.63305e-07 | 101.86336 | 1 | 24 | 1 | 0 | 1 | 1 | 1 | 143.0914 | 2.413333 | 0.095
3573 | Cu2O | 88.5 | -22.068 | 1 | 1.054285e-06 | 96.397514 | 1 | 24 | 1 | 0 | 1 | 1 | 1 | 143.0914 | 2.413333 | 0.095
3574 | Cu2O | 88.5 | -17.48 | 1 | 3.63305e-06 | 67.08074 | 1 | 24 | 1 | 0 | 1 | 1 | 1 | 143.0914 | 2.413333 | 0.095
3575 | Cu2O | 88.5 | -22.6 | 1 | 1.091147e-05 | 13.913043 | 1 | 24 | 1 | 0 | 1 | 1 | 1 | 143.0914 | 2.413333 | 0.095
3576 | Cu2O | 88.5 | -22.6 | 1 | 3.63305e-05 | 3.9751554 | 1 | 24 | 1 | 0 | 1 | 1 | 1 | 143.0914 | 2.413333 | 0.095
3577 | Cu2O | 88.5 | -22.6 | 1 | 0.0001091147 | 3.9751554 | 1 | 24 | 1 | 0 | 1 | 1 | 1 | 143.0914 | 2.413333 | 0.095
3578 | Cu2O | 88.5 | -22.6 | 1 | 0.000363305 | 0 | 1 | 24 | 1 | 0 | 1 | 1 | 1 | 143.0914 | 2.413333 | 0.095
3579 | Cu2O | 88.5 | -25.56 | 0 | 1.053736e-08 | 113.862434 | 1 | 3 | 1 | 0 | 3 | 1 | 4 | 143.0914 | 2.413333 | 0.095
3580 | Cu2O | 88.5 | -25.56 | 0 | 3.45051e-08 | 109.20635 | 1 | 4 | 1 | 0 | 3 | 1 | 4 | 143.0914 | 2.413333 | 0.095
3581 | Cu2O | 88.5 | -28.68 | 0 | 1.053736e-07 | 84.2328 | 1 | 5 | 1 | 0 | 3 | 1 | 4 | 143.0914 | 2.413333 | 0.095
3582 | Cu2O | 88.5 | -28.68 | 0 | 3.332205e-07 | 93.1217 | 1 | 6 | 1 | 0 | 3 | 1 | 4 | 143.0914 | 2.413333 | 0.095
3583 | Cu2O | 88.5 | -28.68 | 0 | 1.129887e-06 | 92.27513 | 1 | 7 | 1 | 0 | 3 | 1 | 4 | 143.0914 | 2.413333 | 0.095
3584 | Cu2O | 88.5 | -25.56 | 0 | 3.699869e-06 | 113.01588 | 1 | 8 | 1 | 0 | 3 | 1 | 4 | 143.0914 | 2.413333 | 0.095
3585 | Cu2O | 88.5 | -26.504 | 0 | 1.091147e-05 | 98.20106 | 1 | 9 | 1 | 0 | 3 | 1 | 4 | 143.0914 | 2.413333 | 0.095
3586 | Cu2O | 88.5 | -26.504 | 0 | 3.699869e-05 | 96.93121 | 1 | 10 | 1 | 0 | 3 | 1 | 4 | 143.0914 | 2.413333 | 0.095
3587 | Cu2O | 88.5 | -25.252 | 0 | 0.0001091147 | 79.15344 | 1 | 11 | 1 | 0 | 3 | 1 | 4 | 143.0914 | 2.413333 | 0.095
3588 | Cu2O | 88.5 | -20.88 | 0 | 0.0003699869 | 74.07407 | 1 | 12 | 1 | 0 | 3 | 1 | 4 | 143.0914 | 2.413333 | 0.095
3589 | Cu2O | 88.5 | -23.936 | 0 | 1.053736e-08 | 109.62963 | 1 | 24 | 1 | 0 | 3 | 1 | 4 | 143.0914 | 2.413333 | 0.095
3590 | Cu2O | 88.5 | -22.068 | 0 | 3.699869e-08 | 103.703705 | 1 | 24 | 1 | 0 | 3 | 1 | 4 | 143.0914 | 2.413333 | 0.095
3591 | Cu2O | 88.5 | -22.068 | 0 | 1.129887e-07 | 93.1217 | 1 | 24 | 1 | 0 | 3 | 1 | 4 | 143.0914 | 2.413333 | 0.095
3592 | Cu2O | 88.5 | -17.48 | 0 | 3.573015e-07 | 68.14815 | 1 | 24 | 1 | 0 | 3 | 1 | 4 | 143.0914 | 2.413333 | 0.095
3593 | Cu2O | 88.5 | -17.48 | 0 | 1.091147e-06 | 30.05291 | 1 | 24 | 1 | 0 | 3 | 1 | 4 | 143.0914 | 2.413333 | 0.095
3594 | Cu2O | 88.5 | -15.88 | 0 | 3.573015e-06 | 22.857143 | 1 | 24 | 1 | 0 | 3 | 1 | 4 | 143.0914 | 2.413333 | 0.095
3595 | Cu2O | 88.5 | -20.04 | 0 | 1.091147e-05 | 17.777779 | 1 | 24 | 1 | 0 | 3 | 1 | 4 | 143.0914 | 2.413333 | 0.095
3596 | Cu2O | 88.5 | -20.04 | 0 | 3.699869e-05 | 18.624338 | 1 | 24 | 1 | 0 | 3 | 1 | 4 | 143.0914 | 2.413333 | 0.095
3597 | Cu2O | 88.5 | -15.88 | 0 | 0.0001129887 | 21.16402 | 1 | 24 | 1 | 0 | 3 | 1 | 4 | 143.0914 | 2.413333 | 0.095
3598 | Cu2O | 88.5 | -15.88 | 0 | 0.0003699869 | 25.820107 | 1 | 24 | 1 | 0 | 3 | 1 | 4 | 143.0914 | 2.413333 | 0.095
3599 | Cu2O | 88.5 | -27.12 | 0 | 1.091147e-08 | 105.39683 | 1 | 3 | 1 | 0 | 1 | 1 | 4 | 143.0914 | 2.413333 | 0.095
3600 | Cu2O | 88.5 | -25.56 | 0 | 3.45051e-08 | 109.20635 | 1 | 3 | 1 | 0 | 1 | 1 | 4 | 143.0914 | 2.413333 | 0.095
3601 | Cu2O | 88.5 | -28.68 | 0 | 1.091147e-07 | 95.2381 | 1 | 3 | 1 | 0 | 1 | 1 | 4 | 143.0914 | 2.413333 | 0.095
3602 | Cu2O | 88.5 | -27.12 | 0 | 3.573015e-07 | 104.55026 | 1 | 3 | 1 | 0 | 1 | 1 | 4 | 143.0914 | 2.413333 | 0.095
3603 | Cu2O | 88.5 | -28.68 | 0 | 1.129887e-06 | 93.544975 | 1 | 3 | 1 | 0 | 1 | 1 | 4 | 143.0914 | 2.413333 | 0.095
3604 | Cu2O | 88.5 | -28.68 | 0 | 3.573015e-06 | 85.07937 | 1 | 3 | 1 | 0 | 1 | 1 | 4 | 143.0914 | 2.413333 | 0.095
3605 | Cu2O | 88.5 | -23.16 | 0 | 1.091147e-05 | 11.851851 | 1 | 3 | 1 | 0 | 1 | 1 | 4 | 143.0914 | 2.413333 | 0.095
3606 | Cu2O | 88.5 | -23.16 | 0 | 3.699869e-05 | 13.121693 | 1 | 3 | 1 | 0 | 1 | 1 | 4 | 143.0914 | 2.413333 | 0.095
3607 | Cu2O | 88.5 | -23.16 | 0 | 0.0001129887 | 3.3862433 | 1 | 3 | 1 | 0 | 1 | 1 | 4 | 143.0914 | 2.413333 | 0.095
3608 | Cu2O | 88.5 | -23.16 | 0 | 0.0003699869 | 0 | 1 | 3 | 1 | 0 | 1 | 1 | 4 | 143.0914 | 2.413333 | 0.095
3609 | Cu2O | 88.5 | -23.936 | 0 | 1.053736e-08 | 106.666664 | 1 | 24 | 1 | 0 | 1 | 1 | 4 | 143.0914 | 2.413333 | 0.095
3610 | Cu2O | 88.5 | -23.076 | 0 | 3.573015e-08 | 88.04233 | 1 | 24 | 1 | 0 | 1 | 1 | 4 | 143.0914 | 2.413333 | 0.095
3611 | Cu2O | 88.5 | -22.068 | 0 | 1.091147e-07 | 95.2381 | 1 | 24 | 1 | 0 | 1 | 1 | 4 | 143.0914 | 2.413333 | 0.095
3612 | Cu2O | 88.5 | -23.384 | 0 | 3.573015e-07 | 83.809525 | 1 | 24 | 1 | 0 | 1 | 1 | 4 | 143.0914 | 2.413333 | 0.095
3613 | Cu2O | 88.5 | -17.48 | 0 | 1.091147e-06 | 46.984127 | 1 | 24 | 1 | 0 | 1 | 1 | 4 | 143.0914 | 2.413333 | 0.095
3614 | Cu2O | 88.5 | -17.48 | 0 | 3.573015e-06 | 31.74603 | 1 | 24 | 1 | 0 | 1 | 1 | 4 | 143.0914 | 2.413333 | 0.095
3615 | Cu2O | 88.5 | -20.04 | 0 | 1.129887e-05 | 10.1587305 | 1 | 24 | 1 | 0 | 1 | 1 | 4 | 143.0914 | 2.413333 | 0.095
3616 | Cu2O | 88.5 | -20.04 | 0 | 3.573015e-05 | 10.1587305 | 1 | 24 | 1 | 0 | 1 | 1 | 4 | 143.0914 | 2.413333 | 0.095
3617 | Cu2O | 88.5 | -22.6 | 0 | 0.0001091147 | 5.9259257 | 1 | 24 | 1 | 0 | 1 | 1 | 4 | 143.0914 | 2.413333 | 0.095
3618 | Cu2O | 88.5 | -20.04 | 0 | 0.0003699869 | 5.684342e-14 | 1 | 24 | 1 | 0 | 1 | 1 | 4 | 143.0914 | 2.413333 | 0.095
3619 | MgO | 8 | -27 | 1 | 0.0001046024 | 106.93729 | 1 | 24 | 0 | 0 | 7 | 1 | 4 | 40.3044 | 2.375 | -0.1
3620 | MgO | 8 | -27 | 1 | 0.0005230119 | 99.36831 | 1 | 24 | 0 | 0 | 7 | 1 | 4 | 40.3044 | 2.375 | -0.1
3621 | MgO | 8 | -27 | 1 | 0.001046024 | 106.89163 | 1 | 24 | 0 | 0 | 7 | 1 | 4 | 40.3044 | 2.375 | -0.1
3622 | MgO | 8 | -27 | 1 | 0.004184095 | 113.4759 | 1 | 24 | 0 | 0 | 7 | 1 | 4 | 40.3044 | 2.375 | -0.1
3623 | MgO | 8 | -27 | 1 | 0.00836819 | 116.28438 | 1 | 24 | 0 | 0 | 7 | 1 | 4 | 40.3044 | 2.375 | -0.1
3624 | MgO | 8 | -27 | 1 | 0.0001046024 | 23.738705 | 1 | 24 | 0 | 0 | 4 | 1 | 4 | 40.3044 | 2.375 | -0.1
3625 | MgO | 8 | -27 | 1 | 0.0005230119 | 23.747091 | 1 | 24 | 0 | 0 | 4 | 1 | 4 | 40.3044 | 2.375 | -0.1
3626 | MgO | 8 | -27 | 1 | 0.001046024 | 24.89185 | 1 | 24 | 0 | 0 | 4 | 1 | 4 | 40.3044 | 2.375 | -0.1
3627 | MgO | 8 | -27 | 1 | 0.004184095 | 24.521444 | 1 | 24 | 0 | 0 | 4 | 1 | 4 | 40.3044 | 2.375 | -0.1
3628 | MgO | 8 | -27 | 1 | 0.00836819 | 21.120716 | 1 | 24 | 0 | 0 | 4 | 1 | 4 | 40.3044 | 2.375 | -0.1
3629 | MgO | 639 | 11.6 | 0 | 1.368415e-13 | 97.75281 | 1 | 12 | 1 | 0 | 1 | 2 | 3 | 40.3044 | 2.375 | -0.1
3630 | MgO | 639 | 11.6 | 0 | 1.368415e-12 | 98.8764 | 1 | 12 | 1 | 0 | 1 | 2 | 3 | 40.3044 | 2.375 | -0.1
3631 | MgO | 639 | 11.6 | 0 | 1.368415e-11 | 98.8764 | 1 | 12 | 1 | 0 | 1 | 2 | 3 | 40.3044 | 2.375 | -0.1
3632 | MgO | 639 | 11.6 | 0 | 1.368415e-10 | 96.62921 | 1 | 12 | 1 | 0 | 1 | 2 | 3 | 40.3044 | 2.375 | -0.1
3633 | MgO | 639 | 11.6 | 0 | 6.842073e-10 | 93.25843 | 1 | 12 | 1 | 0 | 1 | 2 | 3 | 40.3044 | 2.375 | -0.1
3634 | MgO | 639 | 11.6 | 0 | 1.368415e-09 | 93.25843 | 1 | 12 | 1 | 0 | 1 | 2 | 3 | 40.3044 | 2.375 | -0.1
3635 | MgO | 639 | 11.6 | 0 | 2.736829e-09 | 93.25843 | 1 | 12 | 1 | 0 | 1 | 2 | 3 | 40.3044 | 2.375 | -0.1
3636 | MgO | 639 | 11.6 | 0 | 6.842073e-09 | 87.64045 | 1 | 12 | 1 | 0 | 1 | 2 | 3 | 40.3044 | 2.375 | -0.1
3637 | MgO | 639 | 11.6 | 0 | 1.368415e-08 | 73.03371 | 1 | 12 | 1 | 0 | 1 | 2 | 3 | 40.3044 | 2.375 | -0.1
3638 | MgO | 639 | 11.6 | 0 | 1.368415e-13 | 98.8764 | 1 | 24 | 1 | 0 | 1 | 2 | 3 | 40.3044 | 2.375 | -0.1
3639 | MgO | 639 | 11.6 | 0 | 1.368415e-12 | 98.8764 | 1 | 24 | 1 | 0 | 1 | 2 | 3 | 40.3044 | 2.375 | -0.1
3640 | MgO | 639 | 11.6 | 0 | 1.368415e-11 | 97.75281 | 1 | 24 | 1 | 0 | 1 | 2 | 3 | 40.3044 | 2.375 | -0.1
3641 | MgO | 639 | 11.6 | 0 | 1.368415e-10 | 95.505615 | 1 | 24 | 1 | 0 | 1 | 2 | 3 | 40.3044 | 2.375 | -0.1
3642 | MgO | 639 | 11.6 | 0 | 6.842073e-10 | 87.64045 | 1 | 24 | 1 | 0 | 1 | 2 | 3 | 40.3044 | 2.375 | -0.1
3643 | MgO | 639 | 11.6 | 0 | 1.368415e-09 | 86.51685 | 1 | 24 | 1 | 0 | 1 | 2 | 3 | 40.3044 | 2.375 | -0.1
3644 | MgO | 639 | 11.6 | 0 | 2.736829e-09 | 82.02247 | 1 | 24 | 1 | 0 | 1 | 2 | 3 | 40.3044 | 2.375 | -0.1
3645 | MgO | 639 | 11.6 | 0 | 6.842073e-09 | 70.786514 | 1 | 24 | 1 | 0 | 1 | 2 | 3 | 40.3044 | 2.375 | -0.1
3646 | MgO | 639 | 11.6 | 0 | 1.368415e-08 | 62.92135 | 1 | 24 | 1 | 0 | 1 | 2 | 3 | 40.3044 | 2.375 | -0.1
3647 | MgO | 639 | -7.24 | 0 | 1.368415e-13 | 46.845966 | 1 | 12 | 1 | 0 | 4 | 2 | 3 | 40.3044 | 2.375 | -0.1
3648 | MgO | 639 | -7.24 | 0 | 1.368415e-12 | 46.819355 | 1 | 12 | 1 | 0 | 4 | 2 | 3 | 40.3044 | 2.375 | -0.1
3649 | MgO | 639 | -7.24 | 0 | 1.368415e-11 | 44.917744 | 1 | 12 | 1 | 0 | 4 | 2 | 3 | 40.3044 | 2.375 | -0.1
3650 | MgO | 639 | -0.12 | 0 | 1.368415e-10 | 37.38871 | 1 | 12 | 1 | 0 | 4 | 2 | 3 | 40.3044 | 2.375 | -0.1
3651 | MgO | 639 | -0.12 | 0 | 6.842073e-10 | 37.362095 | 1 | 12 | 1 | 0 | 4 | 2 | 3 | 40.3044 | 2.375 | -0.1
3652 | MgO | 639 | 3.44 | 0 | 1.368415e-09 | 35.45806 | 1 | 12 | 1 | 0 | 4 | 2 | 3 | 40.3044 | 2.375 | -0.1
3653 | MgO | 639 | 3.44 | 0 | 2.736829e-09 | 27.93145 | 1 | 12 | 1 | 0 | 4 | 2 | 3 | 40.3044 | 2.375 | -0.1
3654 | MgO | 639 | 3.44 | 0 | 6.842073e-09 | 14.77742 | 1 | 12 | 1 | 0 | 4 | 2 | 3 | 40.3044 | 2.375 | -0.1
3655 | MgO | 639 | 3.44 | 0 | 1.368415e-08 | 12.87581 | 1 | 12 | 1 | 0 | 4 | 2 | 3 | 40.3044 | 2.375 | -0.1
3656 | MgO | 639 | -7.24 | 0 | 1.368415e-13 | 42.050808 | 1 | 24 | 1 | 0 | 4 | 2 | 3 | 40.3044 | 2.375 | -0.1
3657 | MgO | 639 | -7.24 | 0 | 1.368415e-12 | 45.774193 | 1 | 24 | 1 | 0 | 4 | 2 | 3 | 40.3044 | 2.375 | -0.1
3658 | MgO | 639 | -7.24 | 0 | 1.368415e-11 | 41.99758 | 1 | 24 | 1 | 0 | 4 | 2 | 3 | 40.3044 | 2.375 | -0.1
3659 | MgO | 639 | 3.44 | 0 | 1.368415e-10 | 32.59597 | 1 | 24 | 1 | 0 | 4 | 2 | 3 | 40.3044 | 2.375 | -0.1
3660 | MgO | 639 | 3.44 | 0 | 6.842073e-10 | 32.56693 | 1 | 24 | 1 | 0 | 4 | 2 | 3 | 40.3044 | 2.375 | -0.1
3661 | MgO | 639 | 3.44 | 0 | 1.368415e-09 | 26.9129 | 1 | 24 | 1 | 0 | 4 | 2 | 3 | 40.3044 | 2.375 | -0.1
3662 | MgO | 639 | 3.44 | 0 | 2.736829e-09 | 21.25887 | 1 | 24 | 1 | 0 | 4 | 2 | 3 | 40.3044 | 2.375 | -0.1
3663 | MgO | 639 | 3.44 | 0 | 6.842073e-09 | 4.35726 | 1 | 24 | 1 | 0 | 4 | 2 | 3 | 40.3044 | 2.375 | -0.1
3664 | MgO | 639 | 3.44 | 0 | 1.368415e-08 | 2.45564 | 1 | 24 | 1 | 0 | 4 | 2 | 3 | 40.3044 | 2.375 | -0.1
3665 | Al2O3 | 28 | -15.468 | 0 | 1.864597e-05 | 99.13043 | 1 | 24 | 0 | 0 | 3 | 1 | 1 | 101.9612772 | 2.708 | -0.2025
3666 | Al2O3 | 28 | -15.468 | 0 | 3.729193e-05 | 100.86957 | 1 | 24 | 0 | 0 | 3 | 1 | 1 | 101.9612772 | 2.708 | -0.2025
3667 | Al2O3 | 28 | -15.468 | 0 | 9.322984e-05 | 99.565216 | 1 | 24 | 0 | 0 | 3 | 1 | 1 | 101.9612772 | 2.708 | -0.2025
3668 | Al2O3 | 28 | -9.746 | 0 | 0.0001864597 | 93.91304 | 1 | 24 | 0 | 0 | 3 | 1 | 1 | 101.9612772 | 2.708 | -0.2025
3669 | Al2O3 | 28 | -25.312 | 0 | 0.0003729193 | 76.08696 | 1 | 24 | 0 | 0 | 3 | 1 | 1 | 101.9612772 | 2.708 | -0.2025
3670 | Al2O3 | 28 | -19.492 | 0 | 1.864597e-05 | 80.66091 | 1 | 24 | 0 | 0 | 1 | 1 | 1 | 101.9612772 | 2.708 | -0.2025
3671 | Al2O3 | 28 | -27.358 | 0 | 9.322984e-05 | 73.54821 | 1 | 24 | 0 | 0 | 1 | 1 | 1 | 101.9612772 | 2.708 | -0.2025
3672 | Al2O3 | 28 | -33.33 | 0 | 0.0001864597 | 67.09848 | 1 | 24 | 0 | 0 | 1 | 1 | 1 | 101.9612772 | 2.708 | -0.2025
3673 | Al2O3 | 28 | -25.312 | 0 | 0.0003729193 | 79.43144 | 1 | 24 | 0 | 0 | 1 | 1 | 1 | 101.9612772 | 2.708 | -0.2025
3674 | Al2O3 | 239 | 0 | 0 | 5.996465e-12 | 96.62921 | 1 | 12 | 1 | 0 | 1 | 2 | 3 | 101.9612772 | 2.708 | -0.2025
3675 | Al2O3 | 239 | 0 | 0 | 5.996465e-11 | 95.505615 | 1 | 12 | 1 | 0 | 1 | 2 | 3 | 101.9612772 | 2.708 | -0.2025
3676 | Al2O3 | 239 | 0 | 0 | 5.996465e-10 | 97.75281 | 1 | 12 | 1 | 0 | 1 | 2 | 3 | 101.9612772 | 2.708 | -0.2025
3677 | Al2O3 | 239 | 0 | 0 | 5.996465e-09 | 101.1236 | 1 | 12 | 1 | 0 | 1 | 2 | 3 | 101.9612772 | 2.708 | -0.2025
3678 | Al2O3 | 239 | 0 | 0 | 2.998233e-08 | 96.62921 | 1 | 12 | 1 | 0 | 1 | 2 | 3 | 101.9612772 | 2.708 | -0.2025
3679 | Al2O3 | 239 | 0 | 0 | 5.996465e-08 | 96.62921 | 1 | 12 | 1 | 0 | 1 | 2 | 3 | 101.9612772 | 2.708 | -0.2025
3680 | Al2O3 | 239 | 0 | 0 | 1.199293e-07 | 95.505615 | 1 | 12 | 1 | 0 | 1 | 2 | 3 | 101.9612772 | 2.708 | -0.2025
3681 | Al2O3 | 239 | 0 | 0 | 2.998233e-07 | 98.8764 | 1 | 12 | 1 | 0 | 1 | 2 | 3 | 101.9612772 | 2.708 | -0.2025
3682 | Al2O3 | 239 | 0 | 0 | 5.996465e-07 | 93.25843 | 1 | 12 | 1 | 0 | 1 | 2 | 3 | 101.9612772 | 2.708 | -0.2025
3683 | Al2O3 | 239 | 0 | 0 | 5.996465e-12 | 93.25843 | 1 | 24 | 1 | 0 | 1 | 2 | 3 | 101.9612772 | 2.708 | -0.2025
3684 | Al2O3 | 239 | 0 | 0 | 5.996465e-11 | 96.62921 | 1 | 24 | 1 | 0 | 1 | 2 | 3 | 101.9612772 | 2.708 | -0.2025
3685 | Al2O3 | 239 | 0 | 0 | 5.996465e-10 | 94.38202 | 1 | 24 | 1 | 0 | 1 | 2 | 3 | 101.9612772 | 2.708 | -0.2025
3686 | Al2O3 | 239 | 0 | 0 | 5.996465e-09 | 97.75281 | 1 | 24 | 1 | 0 | 1 | 2 | 3 | 101.9612772 | 2.708 | -0.2025
3687 | Al2O3 | 239 | 0 | 0 | 2.998233e-08 | 95.505615 | 1 | 24 | 1 | 0 | 1 | 2 | 3 | 101.9612772 | 2.708 | -0.2025
3688 | Al2O3 | 239 | 0 | 0 | 5.996465e-08 | 96.62921 | 1 | 24 | 1 | 0 | 1 | 2 | 3 | 101.9612772 | 2.708 | -0.2025
3689 | Al2O3 | 239 | 0 | 0 | 1.199293e-07 | 92.134834 | 1 | 24 | 1 | 0 | 1 | 2 | 3 | 101.9612772 | 2.708 | -0.2025
3690 | Al2O3 | 239 | 0 | 0 | 2.998233e-07 | 92.134834 | 1 | 24 | 1 | 0 | 1 | 2 | 3 | 101.9612772 | 2.708 | -0.2025
3691 | Al2O3 | 239 | 0 | 0 | 5.996465e-07 | 83.146065 | 1 | 24 | 1 | 0 | 1 | 2 | 3 | 101.9612772 | 2.708 | -0.2025
3692 | Al2O3 | 239 | 10.26 | 0 | 5.996465e-12 | 42.82016 | 1 | 12 | 1 | 0 | 4 | 2 | 3 | 101.9612772 | 2.708 | -0.2025
3693 | Al2O3 | 239 | 10.26 | 0 | 5.996465e-11 | 40.91613 | 1 | 12 | 1 | 0 | 4 | 2 | 3 | 101.9612772 | 2.708 | -0.2025
3694 | Al2O3 | 239 | 10.26 | 0 | 5.996465e-10 | 44.639515 | 1 | 12 | 1 | 0 | 4 | 2 | 3 | 101.9612772 | 2.708 | -0.2025
3695 | Al2O3 | 239 | 10.26 | 0 | 5.996465e-09 | 37.112904 | 1 | 12 | 1 | 0 | 4 | 2 | 3 | 101.9612772 | 2.708 | -0.2025
3696 | Al2O3 | 239 | -5.4 | 0 | 2.998233e-08 | 33.33629 | 1 | 12 | 1 | 0 | 4 | 2 | 3 | 101.9612772 | 2.708 | -0.2025
3697 | Al2O3 | 239 | -5.4 | 0 | 5.996465e-08 | 35.18226 | 1 | 12 | 1 | 0 | 4 | 2 | 3 | 101.9612772 | 2.708 | -0.2025
3698 | Al2O3 | 239 | -5.4 | 0 | 1.199293e-07 | 35.15323 | 1 | 12 | 1 | 0 | 4 | 2 | 3 | 101.9612772 | 2.708 | -0.2025
3699 | Al2O3 | 239 | -5.4 | 0 | 2.998233e-07 | 33.25161 | 1 | 12 | 1 | 0 | 4 | 2 | 3 | 101.9612772 | 2.708 | -0.2025
3700 | Al2O3 | 239 | -5.4 | 0 | 5.996465e-07 | 33.22258 | 1 | 12 | 1 | 0 | 4 | 2 | 3 | 101.9612772 | 2.708 | -0.2025
3701 | Al2O3 | 239 | 10.26 | 0 | 5.996465e-12 | 43.65 | 1 | 24 | 1 | 0 | 4 | 2 | 3 | 101.9612772 | 2.708 | -0.2025
3702 | Al2O3 | 239 | 10.26 | 0 | 5.996465e-11 | 45.495968 | 1 | 24 | 1 | 0 | 4 | 2 | 3 | 101.9612772 | 2.708 | -0.2025
3703 | Al2O3 | 239 | 10.26 | 0 | 5.996465e-10 | 43.594357 | 1 | 24 | 1 | 0 | 4 | 2 | 3 | 101.9612772 | 2.708 | -0.2025
3704 | Al2O3 | 239 | 10.26 | 0 | 5.996465e-09 | 34.19274 | 1 | 24 | 1 | 0 | 4 | 2 | 3 | 101.9612772 | 2.708 | -0.2025
3705 | Al2O3 | 239 | 10.26 | 0 | 2.998233e-08 | 36.03871 | 1 | 24 | 1 | 0 | 4 | 2 | 3 | 101.9612772 | 2.708 | -0.2025
3706 | Al2O3 | 239 | 10.26 | 0 | 5.996465e-08 | 32.2621 | 1 | 24 | 1 | 0 | 4 | 2 | 3 | 101.9612772 | 2.708 | -0.2025
3707 | Al2O3 | 239 | 10.26 | 0 | 1.199293e-07 | 32.23548 | 1 | 24 | 1 | 0 | 4 | 2 | 3 | 101.9612772 | 2.708 | -0.2025
3708 | Al2O3 | 239 | -5.4 | 0 | 2.998233e-07 | 26.58145 | 1 | 24 | 1 | 0 | 4 | 2 | 3 | 101.9612772 | 2.708 | -0.2025
3709 | Al2O3 | 239 | -5.4 | 0 | 5.996465e-07 | 26.55242 | 1 | 24 | 1 | 0 | 4 | 2 | 3 | 101.9612772 | 2.708 | -0.2025
3710 | Al2O3 | 45 | -33.33 | 1 | 8.983622e-05 | 57.90178 | 1 | 48 | 1 | 0 | 13 | 1 | 1 | 101.9612772 | 2.708 | -0.2025
3711 | Al2O3 | 45 | -19.344 | 1 | 0.0001122953 | 46.724808 | 1 | 48 | 1 | 0 | 13 | 1 | 1 | 101.9612772 | 2.708 | -0.2025
3712 | Al2O3 | 45 | -19.344 | 1 | 0.0001347543 | 38.63421 | 1 | 48 | 1 | 0 | 13 | 1 | 1 | 101.9612772 | 2.708 | -0.2025
3713 | C | 5.4 | -24.068 | 0 | 0.000600535 | 105 | 1 | 24 | 0 | 1 | 5 | 1 | 3 | 12.0107 | 2.55 | 0
3714 | C | 5.4 | -26.668 | 0 | 0.00600535 | 89.09091 | 1 | 24 | 0 | 1 | 5 | 1 | 3 | 12.0107 | 2.55 | 0
3715 | C | 5.4 | -26.668 | 0 | 0.000600535 | 94.393936 | 1 | 24 | 0 | 5 | 5 | 1 | 3 | 12.0107 | 2.55 | 0
3716 | C | 5.4 | -26.012 | 0 | 0.00600535 | 44.545456 | 1 | 24 | 0 | 5 | 5 | 1 | 3 | 12.0107 | 2.55 | 0
3717 | C | 5.4 | -25.306 | 0 | 0.000600535 | 29.69697 | 1 | 24 | 0 | 1 | 5 | 1 | 3 | 12.0107 | 2.55 | 0
3718 | C | 5.4 | -25.306 | 0 | 0.00600535 | 24.040403 | 1 | 24 | 0 | 1 | 5 | 1 | 3 | 12.0107 | 2.55 | 0
3719 | C | 5.4 | -24.068 | 0 | 0.000600535 | 109.803925 | 1 | 24 | 1 | 1 | 5 | 1 | 3 | 12.0107 | 2.55 | 0
3720 | C | 5.4 | -24.068 | 0 | 0.00600535 | 111.86275 | 1 | 24 | 1 | 1 | 5 | 1 | 3 | 12.0107 | 2.55 | 0
3721 | C | 5.4 | -24.068 | 0 | 0.000600535 | 111.17647 | 1 | 24 | 1 | 5 | 5 | 1 | 3 | 12.0107 | 2.55 | 0
3722 | C | 5.4 | -29.562 | 0 | 0.00600535 | 56.960785 | 1 | 24 | 1 | 5 | 5 | 1 | 3 | 12.0107 | 2.55 | 0
3723 | C | 5.4 | -25.88 | 0 | 0.000600535 | 85.09804 | 1 | 24 | 1 | 1 | 5 | 1 | 3 | 12.0107 | 2.55 | 0
3724 | C | 5.4 | -25.306 | 0 | 0.00600535 | 22.647058 | 1 | 24 | 1 | 1 | 5 | 1 | 3 | 12.0107 | 2.55 | 0
3725 | C | 2.8 | -24.068 | 1 | 0.00139934 | 101.47059 | 1 | 24 | 0 | 1 | 11 | 1 | 0 | 12.0107 | 2.55 | 0
3726 | C | 2.8 | -26.668 | 1 | 0.005597362 | 93.52941 | 1 | 24 | 0 | 1 | 11 | 1 | 0 | 12.0107 | 2.55 | 0
3727 | C | 10 | -26.762 | 1 | 3.272398e-05 | 96.17647 | 1 | 24 | 0 | 1 | 11 | 1 | 0 | 12.0107 | 2.55 | 0
3728 | C | 10 | -24.068 | 1 | 0.0001308959 | 99.70588 | 1 | 24 | 0 | 1 | 11 | 1 | 0 | 12.0107 | 2.55 | 0
3729 | C | 10 | -31.724 | 1 | 6.00535e-06 | 91.22807 | 1 | 24 | 1 | 5 | 6 | 1 | 2 | 12.0107 | 2.55 | 0
3730 | C | 10 | -31.174 | 1 | 6.00535e-05 | 83.4308 | 1 | 24 | 1 | 5 | 6 | 1 | 2 | 12.0107 | 2.55 | 0
3731 | C | 10 | -18.768 | 1 | 0.000600535 | 62.183235 | 1 | 24 | 1 | 5 | 6 | 1 | 2 | 12.0107 | 2.55 | 0
3732 | C | 10 | -31.496 | 1 | 6.00535e-06 | 92.39766 | 1 | 24 | 1 | 5 | 6 | 1 | 1 | 12.0107 | 2.55 | 0
3733 | C | 10 | -15.714 | 1 | 6.00535e-05 | 80.89668 | 1 | 24 | 1 | 5 | 6 | 1 | 1 | 12.0107 | 2.55 | 0
3734 | C | 10 | -32.456 | 1 | 0.000600535 | 58.08967 | 1 | 24 | 1 | 5 | 6 | 1 | 1 | 12.0107 | 2.55 | 0
3735 | C | 6 | -24.068 | 1 | 0.010088988 | 103.432846 | 1 | 24 | 1 | 0 | 1 | 1 | 1 | 12.0107 | 2.55 | 0
3736 | C | 6 | -26.668 | 1 | 0.05044494 | 90.697075 | 1 | 24 | 1 | 0 | 1 | 1 | 1 | 12.0107 | 2.55 | 0
3737 | C | 6 | -25.88 | 1 | 0.2522247 | 87.85603 | 1 | 24 | 1 | 0 | 1 | 1 | 1 | 12.0107 | 2.55 | 0
3738 | C | 6 | -23.746 | 1 | 1.2611235 | 88.31259 | 1 | 24 | 1 | 0 | 1 | 1 | 1 | 12.0107 | 2.55 | 0
3739 | C | 6 | -16.396 | 1 | 0.010088988 | 70.73299 | 1 | 24 | 1 | 7 | 1 | 1 | 1 | 12.0107 | 2.55 | 0
3740 | C | 6 | -29.562 | 1 | 0.05044494 | 53.14136 | 1 | 24 | 1 | 7 | 1 | 1 | 1 | 12.0107 | 2.55 | 0
3741 | C | 2.5 | -23.746 | 1 | 0.3002675 | 85.078125 | 1 | 24 | 1 | 0 | 1 | 1 | 1 | 12.0107 | 2.55 | 0
3742 | C | 2.5 | -25.88 | 1 | 0.600535 | 80.625 | 1 | 24 | 1 | 0 | 1 | 1 | 1 | 12.0107 | 2.55 | 0
3743 | C | 2.5 | -23.746 | 1 | 1.20107 | 88.59375 | 1 | 24 | 1 | 0 | 1 | 1 | 1 | 12.0107 | 2.55 | 0
3744 | C | 2.5 | -25.306 | 1 | 2.40214 | 28.828125 | 1 | 24 | 1 | 0 | 1 | 1 | 1 | 12.0107 | 2.55 | 0
3745 | C | 2.5 | -24.068 | 1 | 0.15013375 | 114.296875 | 1 | 24 | 1 | 7 | 1 | 1 | 1 | 12.0107 | 2.55 | 0
3746 | C | 2.5 | -24.296 | 1 | 0.3002675 | 105 | 1 | 24 | 1 | 7 | 1 | 1 | 1 | 12.0107 | 2.55 | 0
3747 | C | 2.5 | -14.102 | 1 | 0.600535 | 76.015625 | 1 | 24 | 1 | 7 | 1 | 1 | 1 | 12.0107 | 2.55 | 0
3748 | C | 1.5 | -14.102 | 1 | 0.3002675 | 73.59375 | 1 | 24 | 1 | 0 | 1 | 1 | 1 | 12.0107 | 2.55 | 0
3749 | C | 1.5 | -22.412 | 1 | 0.600535 | 32.109375 | 1 | 24 | 1 | 0 | 1 | 1 | 1 | 12.0107 | 2.55 | 0
3750 | C | 1.5 | -25.306 | 1 | 1.20107 | 24.609375 | 1 | 24 | 1 | 0 | 1 | 1 | 1 | 12.0107 | 2.55 | 0
3751 | C | 1.5 | -25.306 | 1 | 2.40214 | 5.859375 | 1 | 24 | 1 | 0 | 1 | 1 | 1 | 12.0107 | 2.55 | 0
3752 | C | 1.5 | -24.296 | 1 | 0.15013375 | 106.09375 | 1 | 24 | 1 | 7 | 1 | 1 | 1 | 12.0107 | 2.55 | 0
3753 | C | 1.5 | -29.59 | 1 | 0.3002675 | 88.59375 | 1 | 24 | 1 | 7 | 1 | 1 | 1 | 12.0107 | 2.55 | 0
3754 | C | 1.5 | -31.174 | 1 | 0.600535 | 78.75 | 1 | 24 | 1 | 7 | 1 | 1 | 1 | 12.0107 | 2.55 | 0
3755 | C | 1.4 | -25.306 | 1 | 0.3002675 | 4.921875 | 1 | 24 | 1 | 0 | 1 | 1 | 1 | 12.0107 | 2.55 | 0
3756 | C | 1.4 | -25.306 | 1 | 0.600535 | 4.921875 | 1 | 24 | 1 | 0 | 1 | 1 | 1 | 12.0107 | 2.55 | 0
3757 | C | 1.4 | -25.306 | 1 | 1.20107 | 2.578125 | 1 | 24 | 1 | 0 | 1 | 1 | 1 | 12.0107 | 2.55 | 0
3758 | C | 1.4 | -25.306 | 1 | 2.40214 | 3.984375 | 1 | 24 | 1 | 0 | 1 | 1 | 1 | 12.0107 | 2.55 | 0
3759 | C | 1.4 | -24.296 | 1 | 0.15013375 | 105.546875 | 1 | 24 | 1 | 7 | 1 | 1 | 1 | 12.0107 | 2.55 | 0
3760 | C | 1.4 | -13.502 | 1 | 0.3002675 | 67.265625 | 1 | 24 | 1 | 7 | 1 | 1 | 1 | 12.0107 | 2.55 | 0
3761 | C | 1.4 | -28.962 | 1 | 0.600535 | 63.4375 | 1 | 24 | 1 | 7 | 1 | 1 | 1 | 12.0107 | 2.55 | 0
3762 | C | 25 | -27.08 | 1 | 0.000120107 | 98.2446232 | 1 | 24 | 1 | 0 | 6 | 1 | 1 | 12.0107 | 2.55 | 0
3763 | C | 25 | -27.08 | 1 | 0.0003002675 | 91.873743 | 1 | 24 | 1 | 0 | 6 | 1 | 1 | 12.0107 | 2.55 | 0
3764 | C | 25 | -15.34 | 1 | 0.000600535 | 78.410955 | 1 | 24 | 1 | 0 | 6 | 1 | 1 | 12.0107 | 2.55 | 0
3765 | C | 25 | -28.2 | 1 | 0.00120107 | 15.895096 | 1 | 24 | 1 | 0 | 6 | 1 | 1 | 12.0107 | 2.55 | 0
3766 | C | 25 | -27.6 | 1 | 0.001801605 | 0.355095 | 1 | 24 | 1 | 0 | 6 | 1 | 1 | 12.0107 | 2.55 | 0
3767 | C | 30 | -27.08 | 1 | 0.000120107 | 97.8887513 | 1 | 24 | 1 | 4 | 6 | 1 | 1 | 12.0107 | 2.55 | 0
3768 | C | 30 | -27.08 | 1 | 0.0003002675 | 95.4324617 | 1 | 24 | 1 | 4 | 6 | 1 | 1 | 12.0107 | 2.55 | 0
3769 | C | 30 | -27.08 | 1 | 0.000600535 | 90.154727 | 1 | 24 | 1 | 4 | 6 | 1 | 1 | 12.0107 | 2.55 | 0
3770 | C | 30 | -27.56 | 1 | 0.00120107 | 87.425344 | 1 | 24 | 1 | 4 | 6 | 1 | 1 | 12.0107 | 2.55 | 0
3771 | C | 30 | -4.98 | 1 | 0.001801605 | 66.190624 | 1 | 24 | 1 | 4 | 6 | 1 | 1 | 12.0107 | 2.55 | 0
3772 | C | 37 | -27.08 | 1 | 0.000120107 | 98.956367 | 1 | 24 | 1 | 4 | 6 | 1 | 1 | 12.0107 | 2.55 | 0
3773 | C | 37 | -27.08 | 1 | 0.0003002675 | 97.9251122 | 1 | 24 | 1 | 4 | 6 | 1 | 1 | 12.0107 | 2.55 | 0
3774 | C | 37 | -27.08 | 1 | 0.000600535 | 94.4251895 | 1 | 24 | 1 | 4 | 6 | 1 | 1 | 12.0107 | 2.55 | 0
3775 | C | 37 | -27.08 | 1 | 0.00120107 | 95.253752 | 1 | 24 | 1 | 4 | 6 | 1 | 1 | 12.0107 | 2.55 | 0
3776 | C | 37 | -15.26 | 1 | 0.001801605 | 80.071175 | 1 | 24 | 1 | 4 | 6 | 1 | 1 | 12.0107 | 2.55 | 0
3777 | C | 14.3 | -29 | 1 | 1.20107e-05 | 95.846375 | 1 | 7 | 0 | 7 | 13 | 1 | 0 | 12.0107 | 2.55 | 0
3778 | C | 14.3 | -29 | 1 | 1.20107e-05 | 99.69652 | 1 | 12 | 0 | 7 | 13 | 1 | 0 | 12.0107 | 2.55 | 0
3779 | C | 14.3 | -29 | 1 | 1.20107e-05 | 98.71747 | 1 | 17 | 0 | 7 | 13 | 1 | 0 | 12.0107 | 2.55 | 0
3780 | C | 14.3 | -29 | 1 | 1.20107e-05 | 95.61753 | 1 | 10 | 0 | 7 | 1 | 1 | 0 | 12.0107 | 2.55 | 0
3781 | C | 14.3 | -29 | 1 | 1.20107e-05 | 98.40637 | 1 | 16 | 0 | 7 | 1 | 1 | 0 | 12.0107 | 2.55 | 0
3782 | C | 11.7 | -30 | 1 | 1.20107e-05 | 61.011944 | 1 | 7 | 0 | 7 | 13 | 1 | 0 | 12.0107 | 2.55 | 0
3783 | C | 11.7 | -30 | 1 | 1.20107e-05 | 55.09712 | 1 | 12 | 0 | 7 | 13 | 1 | 0 | 12.0107 | 2.55 | 0
3784 | C | 11.7 | -30 | 1 | 1.20107e-05 | 26.817928 | 1 | 17 | 0 | 7 | 13 | 1 | 0 | 12.0107 | 2.55 | 0
3785 | C | 11.7 | -30 | 1 | 1.20107e-05 | 75.69721 | 1 | 10 | 0 | 7 | 1 | 1 | 0 | 12.0107 | 2.55 | 0
3786 | C | 11.7 | -30 | 1 | 1.20107e-05 | 49.003983 | 1 | 16 | 0 | 7 | 1 | 1 | 0 | 12.0107 | 2.55 | 0
3787 | C | 5.3 | -42 | 1 | 1.20107e-05 | 64.64042 | 1 | 7 | 0 | 7 | 13 | 1 | 0 | 12.0107 | 2.55 | 0
3788 | C | 5.3 | -42 | 1 | 1.20107e-05 | 88.168106 | 1 | 12 | 0 | 7 | 13 | 1 | 0 | 12.0107 | 2.55 | 0
3789 | C | 5.3 | -42 | 1 | 1.20107e-05 | 53.360455 | 1 | 17 | 0 | 7 | 13 | 1 | 0 | 12.0107 | 2.55 | 0
3790 | C | 5.3 | -42 | 1 | 1.20107e-05 | 88.44621 | 1 | 10 | 0 | 7 | 1 | 1 | 0 | 12.0107 | 2.55 | 0
3791 | C | 5.3 | -42 | 1 | 1.20107e-05 | 91.63347 | 1 | 16 | 0 | 7 | 1 | 1 | 0 | 12.0107 | 2.55 | 0
3792 | C | 3.6 | -27 | 1 | 1.20107e-05 | 54.281517 | 1 | 7 | 0 | 7 | 13 | 1 | 0 | 12.0107 | 2.55 | 0
3793 | C | 3.6 | -27 | 1 | 1.20107e-05 | 29.97576 | 1 | 12 | 0 | 7 | 13 | 1 | 0 | 12.0107 | 2.55 | 0
3794 | C | 3.6 | -27 | 1 | 1.20107e-05 | 20.941936 | 1 | 17 | 0 | 7 | 13 | 1 | 0 | 12.0107 | 2.55 | 0
3795 | C | 3.6 | -27 | 1 | 1.20107e-05 | 63.346615 | 1 | 10 | 0 | 7 | 1 | 1 | 0 | 12.0107 | 2.55 | 0
3796 | C | 3.6 | -27 | 1 | 1.20107e-05 | 41.83267 | 1 | 16 | 0 | 7 | 1 | 1 | 0 | 12.0107 | 2.55 | 0
3797 | SiO2 | 14 | -27 | 1 | 3.930729e-05 | 111.00218 | 1 | 24 | 0 | 0 | 7 | 1 | 4 | 60.0843 | 2.926667 | -0.2475
3798 | SiO2 | 14 | -27 | 1 | 0.0001965365 | 93.030899 | 1 | 24 | 0 | 0 | 7 | 1 | 4 | 60.0843 | 2.926667 | -0.2475
3799 | SiO2 | 14 | -27 | 1 | 0.0003930729 | 107.182915 | 1 | 24 | 0 | 0 | 7 | 1 | 4 | 60.0843 | 2.926667 | -0.2475
3800 | SiO2 | 14 | -27 | 1 | 0.001572292 | 75.0876 | 1 | 24 | 0 | 0 | 7 | 1 | 4 | 60.0843 | 2.926667 | -0.2475
3801 | SiO2 | 14 | -27 | 1 | 0.003144583 | 64.68624 | 1 | 24 | 0 | 0 | 7 | 1 | 4 | 60.0843 | 2.926667 | -0.2475
3802 | SiO2 | 14 | -27 | 1 | 3.930729e-05 | 20.221264 | 1 | 24 | 0 | 0 | 4 | 1 | 4 | 60.0843 | 2.926667 | -0.2475
3803 | SiO2 | 14 | -27 | 1 | 0.0001965365 | 22.880486 | 1 | 24 | 0 | 0 | 4 | 1 | 4 | 60.0843 | 2.926667 | -0.2475
3804 | SiO2 | 14 | -35.24 | 1 | 0.0003930729 | 33.116215 | 1 | 24 | 0 | 0 | 4 | 1 | 4 | 60.0843 | 2.926667 | -0.2475
3805 | SiO2 | 14 | -35.24 | 1 | 0.001572292 | 40.700413 | 1 | 24 | 0 | 0 | 4 | 1 | 4 | 60.0843 | 2.926667 | -0.2475
3806 | SiO2 | 14 | -35.24 | 1 | 0.003144583 | 41.845173 | 1 | 24 | 0 | 0 | 4 | 1 | 4 | 60.0843 | 2.926667 | -0.2475
3807 | SiO2 | 96 | -11 | 1 | 3.250965e-06 | 100 | 1 | 24 | 1 | 0 | 6 | 1 | 1 | 60.0843 | 2.926667 | -0.2475
3808 | SiO2 | 96 | -11 | 1 | 3.250965e-06 | 100 | 1 | 24 | 1 | 0 | 6 | 1 | 1 | 60.0843 | 2.926667 | -0.2475
3809 | SiO2 | 96 | -11 | 1 | 3.250965e-06 | 105.3684 | 1 | 24 | 1 | 0 | 4 | 1 | 1 | 60.0843 | 2.926667 | -0.2475
3810 | SiO2 | 96 | -11 | 1 | 3.250965e-06 | 106.995285 | 1 | 24 | 1 | 0 | 1 | 1 | 1 | 60.0843 | 2.926667 | -0.2475
3811 | SiO2 | 96 | -11 | 1 | 3.250965e-06 | 100.50429 | 1 | 24 | 1 | 7 | 6 | 1 | 1 | 60.0843 | 2.926667 | -0.2475
3812 | SiO2 | 96 | -11 | 1 | 3.250965e-06 | 100 | 1 | 24 | 1 | 7 | 6 | 1 | 1 | 60.0843 | 2.926667 | -0.2475
3813 | SiO2 | 96 | -11 | 1 | 3.250965e-06 | 96.585365 | 1 | 24 | 1 | 7 | 1 | 1 | 1 | 60.0843 | 2.926667 | -0.2475
3814 | SiO2 | 598.2 | -34.56 | 0 | 1.007739e-07 | 68.14815 | 1 | 24 | 1 | 0 | 10 | 2 | 4 | 60.0843 | 2.926667 | -0.2475
3815 | SiO2 | 598.2 | -32.68 | 0 | 2.519347e-08 | 115.55556 | 1 | 24 | 1 | 0 | 10 | 2 | 4 | 60.0843 | 2.926667 | -0.2475
3816 | SiO2 | 598.2 | -34.56 | 0 | 1.007739e-07 | 69.92593 | 1 | 24 | 1 | 0 | 10 | 2 | 4 | 60.0843 | 2.926667 | -0.2475
3817 | SiO2 | 598.2 | -19.86 | 0 | 2.519347e-08 | 87.703705 | 1 | 24 | 1 | 0 | 10 | 2 | 4 | 60.0843 | 2.926667 | -0.2475
3818 | SiO2 | 598.2 | -33.62 | 0 | 1.679565e-07 | 82.025314 | 1 | 24 | 1 | 0 | 10 | 2 | 1 | 60.0843 | 2.926667 | -0.2475
3819 | SiO2 | 598.2 | -35.5 | 1 | 1.007739e-07 | 44.397907 | 1 | 24 | 0 | 0 | 10 | 1 | 4 | 60.0843 | 2.926667 | -0.2475
3820 | SiO2 | 598.2 | -35.5 | 1 | 2.519347e-08 | 62.827225 | 1 | 24 | 0 | 0 | 10 | 1 | 4 | 60.0843 | 2.926667 | -0.2475
3821 | SiO2 | 598.2 | -28.72 | 1 | 1.007739e-07 | 104.242424 | 1 | 24 | 1 | 0 | 10 | 1 | 1 | 60.0843 | 2.926667 | -0.2475
3822 | SiO2 | 598.2 | -28.72 | 1 | 2.519347e-08 | 72.328204 | 1 | 24 | 1 | 0 | 10 | 1 | 1 | 60.0843 | 2.926667 | -0.2475
3823 | SiO2 | 240 | 58 | 0 | 1.560463e-06 | 108.44444 | 1 | 24 | 1 | 0 | 10 | 2 | 4 | 60.0843 | 2.926667 | -0.2475
3824 | SiO2 | 240 | 58 | 0 | 3.901158e-07 | 92.752684 | 1 | 24 | 1 | 0 | 10 | 2 | 4 | 60.0843 | 2.926667 | -0.2475
3825 | SiO2 | 240 | 58 | 0 | 1.560463e-06 | 87.111115 | 1 | 24 | 1 | 0 | 10 | 2 | 4 | 60.0843 | 2.926667 | -0.2475
3826 | SiO2 | 240 | 58 | 0 | 3.901158e-07 | 104.888885 | 1 | 24 | 1 | 0 | 10 | 2 | 4 | 60.0843 | 2.926667 | -0.2475
3827 | SiO2 | 240 | 58 | 0 | 2.600772e-06 | 87.08861 | 1 | 24 | 1 | 0 | 10 | 2 | 1 | 60.0843 | 2.926667 | -0.2475
3828 | SiO2 | 240 | 58 | 1 | 1.560463e-06 | 76.23037 | 1 | 24 | 0 | 0 | 10 | 1 | 4 | 60.0843 | 2.926667 | -0.2475
3829 | SiO2 | 240 | 58 | 1 | 1.560463e-06 | 113.93939 | 1 | 24 | 1 | 0 | 10 | 1 | 1 | 60.0843 | 2.926667 | -0.2475
3830 | SiO2 | 240 | 58 | 1 | 3.901158e-07 | 112.323235 | 1 | 24 | 1 | 0 | 10 | 1 | 1 | 60.0843 | 2.926667 | -0.2475
3831 | SiO2 | 369 | -32.18 | 0 | 4.293467e-07 | 3.5555556 | 1 | 24 | 1 | 0 | 10 | 2 | 4 | 60.0843 | 2.926667 | -0.2475
3832 | SiO2 | 369 | -26.8 | 0 | 1.073367e-07 | 48.78185172 | 1 | 24 | 1 | 0 | 10 | 2 | 4 | 60.0843 | 2.926667 | -0.2475
3833 | SiO2 | 369 | -32.18 | 0 | 4.293467e-07 | 34.666668 | 1 | 24 | 1 | 0 | 10 | 2 | 4 | 60.0843 | 2.926667 | -0.2475
3834 | SiO2 | 369 | -26.8 | 0 | 1.073367e-07 | 95.111115 | 1 | 24 | 1 | 0 | 10 | 2 | 4 | 60.0843 | 2.926667 | -0.2475
3835 | SiO2 | 369 | -26.8 | 0 | 7.155778e-07 | 87.08861 | 1 | 24 | 1 | 0 | 10 | 2 | 1 | 60.0843 | 2.926667 | -0.2475
3836 | SiO2 | 369 | -26.8 | 1 | 1.073367e-07 | 77.90576 | 1 | 24 | 0 | 0 | 10 | 1 | 4 | 60.0843 | 2.926667 | -0.2475
3837 | SiO2 | 369 | -32.18 | 1 | 4.293467e-07 | 32.67016 | 1 | 24 | 0 | 0 | 10 | 1 | 4 | 60.0843 | 2.926667 | -0.2475
3838 | SiO2 | 369 | -30.44 | 1 | 1.073367e-07 | 59.47644 | 1 | 24 | 0 | 0 | 10 | 1 | 4 | 60.0843 | 2.926667 | -0.2475
3839 | SiO2 | 369 | -26.8 | 1 | 4.293467e-07 | 96.969696 | 1 | 24 | 1 | 0 | 10 | 1 | 1 | 60.0843 | 2.926667 | -0.2475
3840 | SiO2 | 369 | -26.8 | 1 | 1.073367e-07 | 70.8221332 | 1 | 24 | 1 | 0 | 10 | 1 | 1 | 60.0843 | 2.926667 | -0.2475
3841 | SiO2 | 29.5 | -38.422 | 1 | 5.321738e-05 | 103.35135 | 1 | 4 | 1 | 0 | 10 | 1 | 1 | 60.0843 | 2.926667 | -0.2475
3842 | SiO2 | 29.5 | -38.422 | 1 | 0.0001092251 | 103.35135 | 1 | 4 | 1 | 0 | 10 | 1 | 1 | 60.0843 | 2.926667 | -0.2475
3843 | SiO2 | 29.5 | -38.422 | 1 | 0.0002175576 | 104 | 1 | 4 | 1 | 0 | 10 | 1 | 1 | 60.0843 | 2.926667 | -0.2475
3844 | SiO2 | 29.5 | -38.422 | 1 | 0.0004383425 | 100.54054 | 1 | 4 | 1 | 0 | 10 | 1 | 1 | 60.0843 | 2.926667 | -0.2475
3845 | SiO2 | 29.5 | -43.224 | 1 | 0.0008731031 | 88.64865 | 1 | 4 | 1 | 0 | 10 | 1 | 1 | 60.0843 | 2.926667 | -0.2475
3846 | SiO2 | 29.5 | -30.4 | 1 | 0.001739071 | 39.783783 | 1 | 4 | 1 | 0 | 10 | 1 | 1 | 60.0843 | 2.926667 | -0.2475
3847 | SiO2 | 29.5 | -28.7 | 1 | 0.003503941 | 16.864864 | 1 | 4 | 1 | 0 | 10 | 1 | 1 | 60.0843 | 2.926667 | -0.2475
3848 | SiO2 | 29.5 | -28.7 | 1 | 0.006979249 | 12.972973 | 1 | 4 | 1 | 0 | 10 | 1 | 1 | 60.0843 | 2.926667 | -0.2475
3849 | SiO2 | 29.5 | -28.7 | 1 | 0.01400457 | 15.351352 | 1 | 4 | 1 | 0 | 10 | 1 | 1 | 60.0843 | 2.926667 | -0.2475
3850 | SiO2 | 13 | -27 | 1 | 0.03272924 | 107.19556 | 1 | 24 | 0 | 0 | 8 | 1 | 4 | 60.0843 | 2.926667 | -0.2475
3851 | SiO2 | 13 | -27 | 1 | 0.3272924 | 100.594604 | 1 | 24 | 0 | 0 | 8 | 1 | 4 | 60.0843 | 2.926667 | -0.2475
3852 | SiO2 | 13 | -27 | 1 | 3.272924 | 69.8427 | 1 | 24 | 0 | 0 | 8 | 1 | 4 | 60.0843 | 2.926667 | -0.2475
3853 | SiO2 | 13 | -27 | 1 | 32.72924 | 22.485416 | 1 | 24 | 0 | 0 | 8 | 1 | 4 | 60.0843 | 2.926667 | -0.2475
3854 | SiO2 | 13 | -27 | 1 | 0.03272924 | 41.09004036 | 1 | 24 | 0 | 0 | 2 | 1 | 4 | 60.0843 | 2.926667 | -0.2475
3855 | SiO2 | 13 | -27 | 1 | 0.3272924 | 114.21652 | 1 | 24 | 0 | 0 | 2 | 1 | 4 | 60.0843 | 2.926667 | -0.2475
3856 | SiO2 | 13 | -27 | 1 | 3.272924 | 82.70829 | 1 | 24 | 0 | 0 | 2 | 1 | 4 | 60.0843 | 2.926667 | -0.2475
3857 | SiO2 | 13 | -27 | 1 | 32.72924 | 24.78658 | 1 | 24 | 0 | 0 | 2 | 1 | 4 | 60.0843 | 2.926667 | -0.2475
3858 | SiO2 | 13 | -27 | 1 | 0.03272924 | 3.1170294 | 1 | 24 | 0 | 0 | 4 | 1 | 4 | 60.0843 | 2.926667 | -0.2475
3859 | SiO2 | 13 | -27 | 1 | 0.3272924 | 5.5710664 | 1 | 24 | 0 | 0 | 4 | 1 | 4 | 60.0843 | 2.926667 | -0.2475
3860 | SiO2 | 13 | -27 | 1 | 3.272924 | 22.366335 | 1 | 24 | 0 | 0 | 4 | 1 | 4 | 60.0843 | 2.926667 | -0.2475
3861 | SiO2 | 13 | -27 | 1 | 32.72924 | 70.10661 | 1 | 24 | 0 | 0 | 4 | 1 | 4 | 60.0843 | 2.926667 | -0.2475
3862 | SiO2 | 13 | -27 | 1 | 0.03272924 | 95.226295 | 1 | 24 | 0 | 0 | 6 | 1 | 4 | 60.0843 | 2.926667 | -0.2475
3863 | SiO2 | 13 | -27 | 1 | 0.3272924 | 85.60647 | 1 | 24 | 0 | 0 | 6 | 1 | 4 | 60.0843 | 2.926667 | -0.2475
3864 | SiO2 | 13 | -27 | 1 | 3.272924 | 69.19419 | 1 | 24 | 0 | 0 | 6 | 1 | 4 | 60.0843 | 2.926667 | -0.2475
3865 | SiO2 | 13 | -27 | 1 | 32.72924 | 9.763044 | 1 | 24 | 0 | 0 | 6 | 1 | 4 | 60.0843 | 2.926667 | -0.2475
3866 | SiO2 | 13 | -27 | 1 | 0.03272924 | 93.752266 | 1 | 24 | 0 | 0 | 6 | 1 | 4 | 60.0843 | 2.926667 | -0.2475
3867 | SiO2 | 13 | -27 | 1 | 0.3272924 | 91.6796 | 1 | 24 | 0 | 0 | 6 | 1 | 4 | 60.0843 | 2.926667 | -0.2475
3868 | SiO2 | 13 | -27 | 1 | 3.272924 | 71.492134 | 1 | 24 | 0 | 0 | 6 | 1 | 4 | 60.0843 | 2.926667 | -0.2475
3869 | SiO2 | 13 | -27 | 1 | 32.72924 | 45.270145 | 1 | 24 | 0 | 0 | 6 | 1 | 4 | 60.0843 | 2.926667 | -0.2475
3870 | SiO2 | 25 | 30 | 0 | 1.5021075e-07 | 108.29269 | 1 | 48 | 1 | 0 | 11 | 2 | 3 | 60.0843 | 2.926667 | -0.2475
3871 | SiO2 | 25 | 30 | 0 | 1.5021075e-06 | 103.414635 | 1 | 48 | 1 | 0 | 11 | 2 | 3 | 60.0843 | 2.926667 | -0.2475
3872 | SiO2 | 25 | 30 | 0 | 1.5021075e-05 | 109.268295 | 1 | 48 | 1 | 0 | 11 | 2 | 3 | 60.0843 | 2.926667 | -0.2475
3873 | SiO2 | 25 | 30 | 0 | 0.00015021075 | 107.31707 | 1 | 48 | 1 | 0 | 11 | 2 | 3 | 60.0843 | 2.926667 | -0.2475
3874 | SiO2 | 25 | 30 | 0 | 1.5021075e-07 | 104.51613 | 1 | 96 | 1 | 0 | 11 | 2 | 3 | 60.0843 | 2.926667 | -0.2475
3875 | SiO2 | 25 | 30 | 0 | 1.5021075e-06 | 112.90323 | 1 | 96 | 1 | 0 | 11 | 2 | 3 | 60.0843 | 2.926667 | -0.2475
3876 | SiO2 | 25 | 30 | 0 | 1.5021075e-05 | 112.90323 | 1 | 96 | 1 | 0 | 11 | 2 | 3 | 60.0843 | 2.926667 | -0.2475
3877 | SiO2 | 25 | 30 | 0 | 0.00015021075 | 105.80645 | 1 | 96 | 1 | 0 | 11 | 2 | 3 | 60.0843 | 2.926667 | -0.2475
3878 | SiO2 | 25 | 30 | 0 | 0.00015021075 | 98.4127197 | 1 | 96 | 1 | 0 | 4 | 2 | 3 | 60.0843 | 2.926667 | -0.2475
3879 | SiO2 | 60 | 32 | 0 | 1.5021075e-07 | 108.29269 | 1 | 48 | 1 | 0 | 11 | 2 | 3 | 60.0843 | 2.926667 | -0.2475
3880 | SiO2 | 60 | 32 | 0 | 1.5021075e-06 | 110.243904 | 1 | 48 | 1 | 0 | 11 | 2 | 3 | 60.0843 | 2.926667 | -0.2475
3881 | SiO2 | 60 | 32 | 0 | 1.5021075e-05 | 105.36585 | 1 | 48 | 1 | 0 | 11 | 2 | 3 | 60.0843 | 2.926667 | -0.2475
3882 | SiO2 | 60 | 32 | 0 | 0.00015021075 | 109.268295 | 1 | 48 | 1 | 0 | 11 | 2 | 3 | 60.0843 | 2.926667 | -0.2475
3883 | SiO2 | 60 | 32 | 0 | 1.5021075e-07 | 100.645164 | 1 | 96 | 1 | 0 | 11 | 2 | 3 | 60.0843 | 2.926667 | -0.2475
3884 | SiO2 | 60 | 32 | 0 | 1.5021075e-06 | 98.064514 | 1 | 96 | 1 | 0 | 11 | 2 | 3 | 60.0843 | 2.926667 | -0.2475
3885 | SiO2 | 60 | 32 | 0 | 1.5021075e-05 | 103.870964 | 1 | 96 | 1 | 0 | 11 | 2 | 3 | 60.0843 | 2.926667 | -0.2475
3886 | SiO2 | 60 | 32 | 0 | 0.00015021075 | 103.870964 | 1 | 96 | 1 | 0 | 11 | 2 | 3 | 60.0843 | 2.926667 | -0.2475
3887 | SiO2 | 60 | 32 | 0 | 0.00015021075 | 100.0335 | 1 | 96 | 1 | 0 | 4 | 2 | 3 | 60.0843 | 2.926667 | -0.2475
3888 | SiO2 | 60 | -30 | 0 | 1.5021075e-07 | 102.99595 | 1 | 48 | 1 | 0 | 11 | 2 | 3 | 60.0843 | 2.926667 | -0.2475
3889 | SiO2 | 60 | -30 | 0 | 1.5021075e-06 | 102.99595 | 1 | 48 | 1 | 0 | 11 | 2 | 3 | 60.0843 | 2.926667 | -0.2475
3890 | SiO2 | 60 | -30 | 0 | 1.5021075e-05 | 108.82591 | 1 | 48 | 1 | 0 | 11 | 2 | 3 | 60.0843 | 2.926667 | -0.2475
3891 | SiO2 | 60 | -30 | 0 | 0.00015021075 | 104.93927 | 1 | 48 | 1 | 0 | 11 | 2 | 3 | 60.0843 | 2.926667 | -0.2475
3892 | SiO2 | 60 | -30 | 0 | 1.5021075e-07 | 104.2915 | 1 | 96 | 1 | 0 | 11 | 2 | 3 | 60.0843 | 2.926667 | -0.2475
3893 | SiO2 | 60 | -30 | 0 | 1.5021075e-06 | 108.17814 | 1 | 96 | 1 | 0 | 11 | 2 | 3 | 60.0843 | 2.926667 | -0.2475
3894 | SiO2 | 60 | -30 | 0 | 1.5021075e-05 | 111.41701 | 1 | 96 | 1 | 0 | 11 | 2 | 3 | 60.0843 | 2.926667 | -0.2475
3895 | SiO2 | 60 | -30 | 0 | 0.00015021075 | 82.267204 | 1 | 96 | 1 | 0 | 11 | 2 | 3 | 60.0843 | 2.926667 | -0.2475
3896 | SiO2 | 60 | -30 | 0 | 0.00015021075 | 101.3927277 | 1 | 96 | 1 | 0 | 4 | 2 | 3 | 60.0843 | 2.926667 | -0.2475
3897 | SiO2 | 115 | -48 | 0 | 1.5021075e-07 | 90.688255 | 1 | 48 | 1 | 0 | 11 | 2 | 3 | 60.0843 | 2.926667 | -0.2475
3898 | SiO2 | 115 | -48 | 0 | 1.5021075e-06 | 101.052635 | 1 | 48 | 1 | 0 | 11 | 2 | 3 | 60.0843 | 2.926667 | -0.2475
3899 | SiO2 | 115 | -48 | 0 | 1.5021075e-05 | 90.688255 | 1 | 48 | 1 | 0 | 11 | 2 | 3 | 60.0843 | 2.926667 | -0.2475
3900 | SiO2 | 115 | -48 | 0 | 0.00015021075 | 82.91498 | 1 | 48 | 1 | 0 | 11 | 2 | 3 | 60.0843 | 2.926667 | -0.2475
3901 | SiO2 | 115 | -48 | 0 | 1.5021075e-07 | 104.2915 | 1 | 96 | 1 | 0 | 11 | 2 | 3 | 60.0843 | 2.926667 | -0.2475
3902 | SiO2 | 115 | -48 | 0 | 1.5021075e-06 | 101.7004 | 1 | 96 | 1 | 0 | 11 | 2 | 3 | 60.0843 | 2.926667 | -0.2475
3903 | SiO2 | 115 | -48 | 0 | 1.5021075e-05 | 86.15385 | 1 | 96 | 1 | 0 | 11 | 2 | 3 | 60.0843 | 2.926667 | -0.2475
3904 | SiO2 | 115 | -48 | 0 | 0.00015021075 | 75.789474 | 1 | 96 | 1 | 0 | 11 | 2 | 3 | 60.0843 | 2.926667 | -0.2475
3905 | SiO2 | 115 | -48 | 0 | 0.00015021075 | 99.8255736 | 1 | 96 | 1 | 0 | 4 | 2 | 3 | 60.0843 | 2.926667 | -0.2475
3906 | SiO2 | 386.9 | -35.9 | 1 | 2.421054e-09 | 113.478264 | 1 | 12 | 0 | 1 | 1 | 1 | 0 | 60.0843 | 2.926667 | -0.2475
3907 | SiO2 | 386.9 | -35.9 | 1 | 4.842107e-09 | 97.17391 | 1 | 12 | 0 | 1 | 1 | 1 | 0 | 60.0843 | 2.926667 | -0.2475
3908 | SiO2 | 386.9 | -35.9 | 1 | 9.684214e-09 | 108.26087 | 1 | 12 | 0 | 1 | 1 | 1 | 0 | 60.0843 | 2.926667 | -0.2475
3909 | SiO2 | 386.9 | -35.9 | 1 | 1.936843e-08 | 97.82609 | 1 | 12 | 0 | 1 | 1 | 1 | 0 | 60.0843 | 2.926667 | -0.2475
3910 | SiO2 | 386.9 | -35.9 | 1 | 3.873686e-08 | 98.478264 | 1 | 12 | 0 | 1 | 1 | 1 | 0 | 60.0843 | 2.926667 | -0.2475
3911 | SiO2 | 386.9 | -35.9 | 1 | 7.759787e-08 | 100.434784 | 1 | 12 | 0 | 1 | 1 | 1 | 0 | 60.0843 | 2.926667 | -0.2475
3912 | SiO2 | 386.9 | -35.9 | 1 | 1.551957e-07 | 95.86957 | 1 | 12 | 0 | 1 | 1 | 1 | 0 | 60.0843 | 2.926667 | -0.2475
3913 | SiO2 | 386.9 | -35.9 | 1 | 3.103915e-07 | 79.565216 | 1 | 12 | 0 | 1 | 1 | 1 | 0 | 60.0843 | 2.926667 | -0.2475
3914 | SiO2 | 386.9 | -35.9 | 1 | 6.20783e-07 | 94.565216 | 1 | 12 | 0 | 1 | 1 | 1 | 0 | 60.0843 | 2.926667 | -0.2475
3915 | SiO2 | 386.9 | -35.9 | 1 | 1.241566e-06 | 79.565216 | 1 | 12 | 0 | 1 | 1 | 1 | 0 | 60.0843 | 2.926667 | -0.2475
3916 | SiO2 | 386.9 | -35.9 | 1 | 2.421054e-09 | 105.26316 | 1 | 24 | 0 | 1 | 1 | 1 | 0 | 60.0843 | 2.926667 | -0.2475
3917 | SiO2 | 386.9 | -35.9 | 1 | 4.842107e-09 | 89.543862 | 1 | 24 | 0 | 1 | 1 | 1 | 0 | 60.0843 | 2.926667 | -0.2475
3918 | SiO2 | 386.9 | -35.9 | 1 | 9.684214e-09 | 117.192986 | 1 | 24 | 0 | 1 | 1 | 1 | 0 | 60.0843 | 2.926667 | -0.2475
3919 | SiO2 | 386.9 | -35.9 | 1 | 1.936843e-08 | 105.96491 | 1 | 24 | 0 | 1 | 1 | 1 | 0 | 60.0843 | 2.926667 | -0.2475
3920 | SiO2 | 386.9 | -35.9 | 1 | 3.873686e-08 | 84.91228 | 1 | 24 | 0 | 1 | 1 | 1 | 0 | 60.0843 | 2.926667 | -0.2475
3921 | SiO2 | 386.9 | -35.9 | 1 | 7.759787e-08 | 95.4386 | 1 | 24 | 0 | 1 | 1 | 1 | 0 | 60.0843 | 2.926667 | -0.2475
3922 | SiO2 | 386.9 | -35.9 | 1 | 1.551957e-07 | 94.03509 | 1 | 24 | 0 | 1 | 1 | 1 | 0 | 60.0843 | 2.926667 | -0.2475
3923 | SiO2 | 386.9 | -35.9 | 1 | 3.103915e-07 | 103.85965 | 1 | 24 | 0 | 1 | 1 | 1 | 0 | 60.0843 | 2.926667 | -0.2475
3924 | SiO2 | 386.9 | -35.9 | 1 | 6.20783e-07 | 79.29825 | 1 | 24 | 0 | 1 | 1 | 1 | 0 | 60.0843 | 2.926667 | -0.2475
3925 | SiO2 | 386.9 | -35.9 | 1 | 1.241566e-06 | 63.85965 | 1 | 24 | 0 | 1 | 1 | 1 | 0 | 60.0843 | 2.926667 | -0.2475
3926 | SiO2 | 375.4 | -26.8 | 1 | 2.650439e-09 | 97.82609 | 1 | 12 | 0 | 5 | 1 | 1 | 0 | 60.0843 | 2.926667 | -0.2475
3927 | SiO2 | 375.4 | -26.8 | 1 | 5.300878e-09 | 95.21739 | 1 | 12 | 0 | 5 | 1 | 1 | 0 | 60.0843 | 2.926667 | -0.2475
3928 | SiO2 | 375.4 | -26.8 | 1 | 1.060176e-08 | 89.347824 | 1 | 12 | 0 | 5 | 1 | 1 | 0 | 60.0843 | 2.926667 | -0.2475
3929 | SiO2 | 375.4 | -26.8 | 1 | 2.120351e-08 | 106.304344 | 1 | 12 | 0 | 5 | 1 | 1 | 0 | 60.0843 | 2.926667 | -0.2475
3930 | SiO2 | 375.4 | -26.8 | 1 | 4.240702e-08 | 95.21739 | 1 | 12 | 0 | 5 | 1 | 1 | 0 | 60.0843 | 2.926667 | -0.2475
3931 | SiO2 | 375.4 | -26.8 | 1 | 8.494996e-08 | 96.521736 | 1 | 12 | 0 | 5 | 1 | 1 | 0 | 60.0843 | 2.926667 | -0.2475
3932 | SiO2 | 375.4 | -26.8 | 1 | 1.698999e-07 | 93.91304 | 1 | 12 | 0 | 5 | 1 | 1 | 0 | 60.0843 | 2.926667 | -0.2475
3933 | SiO2 | 375.4 | -26.8 | 1 | 3.397998e-07 | 72.391304 | 1 | 12 | 0 | 5 | 1 | 1 | 0 | 60.0843 | 2.926667 | -0.2475
3934 | SiO2 | 375.4 | -26.8 | 1 | 6.795997e-07 | 71.08696 | 1 | 12 | 0 | 5 | 1 | 1 | 0 | 60.0843 | 2.926667 | -0.2475
3935 | SiO2 | 375.4 | -26.8 | 1 | 1.359199e-06 | 71.73913 | 1 | 12 | 0 | 5 | 1 | 1 | 0 | 60.0843 | 2.926667 | -0.2475
3936 | SiO2 | 375.4 | -26.8 | 1 | 2.650439e-09 | 103.1579 | 1 | 24 | 0 | 5 | 1 | 1 | 0 | 60.0843 | 2.926667 | -0.2475
3937 | SiO2 | 375.4 | -26.8 | 1 | 5.300878e-09 | 96.14035 | 1 | 24 | 0 | 5 | 1 | 1 | 0 | 60.0843 | 2.926667 | -0.2475
3938 | SiO2 | 375.4 | -26.8 | 1 | 1.060176e-08 | 110.17544 | 1 | 24 | 0 | 5 | 1 | 1 | 0 | 60.0843 | 2.926667 | -0.2475
3939 | SiO2 | 375.4 | -26.8 | 1 | 2.120351e-08 | 103.017544 | 1 | 24 | 0 | 5 | 1 | 1 | 0 | 60.0843 | 2.926667 | -0.2475
3940 | SiO2 | 375.4 | -26.8 | 1 | 4.240702e-08 | 103.85965 | 1 | 24 | 0 | 5 | 1 | 1 | 0 | 60.0843 | 2.926667 | -0.2475
3941 | SiO2 | 375.4 | -26.8 | 1 | 8.494996e-08 | 118.59649 | 1 | 24 | 0 | 5 | 1 | 1 | 0 | 60.0843 | 2.926667 | -0.2475
3942 | SiO2 | 375.4 | -26.8 | 1 | 1.698999e-07 | 94.03509 | 1 | 24 | 0 | 5 | 1 | 1 | 0 | 60.0843 | 2.926667 | -0.2475
3943 | SiO2 | 375.4 | -26.8 | 1 | 3.397998e-07 | 102.45614 | 1 | 24 | 0 | 5 | 1 | 1 | 0 | 60.0843 | 2.926667 | -0.2475
3944 | SiO2 | 375.4 | -26.8 | 1 | 6.795997e-07 | 105.96491 | 1 | 24 | 0 | 5 | 1 | 1 | 0 | 60.0843 | 2.926667 | -0.2475
3945 | SiO2 | 375.4 | -26.8 | 1 | 1.359199e-06 | 80 | 1 | 24 | 0 | 5 | 1 | 1 | 0 | 60.0843 | 2.926667 | -0.2475
3946 | SiO2 | 437 | 21.7 | 1 | 1.680182e-09 | 120 | 1 | 12 | 0 | 1 | 1 | 1 | 0 | 60.0843 | 2.926667 | -0.2475
3947 | SiO2 | 437 | 21.7 | 1 | 3.360364e-09 | 119.347824 | 1 | 12 | 0 | 1 | 1 | 1 | 0 | 60.0843 | 2.926667 | -0.2475
3948 | SiO2 | 437 | 21.7 | 1 | 6.720727e-09 | 108.91304 | 1 | 12 | 0 | 1 | 1 | 1 | 0 | 60.0843 | 2.926667 | -0.2475
3949 | SiO2 | 437 | 21.7 | 1 | 1.344145e-08 | 111.521736 | 1 | 12 | 0 | 1 | 1 | 1 | 0 | 60.0843 | 2.926667 | -0.2475
3950 | SiO2 | 437 | 21.7 | 1 | 2.688291e-08 | 114.13043 | 1 | 12 | 0 | 1 | 1 | 1 | 0 | 60.0843 | 2.926667 | -0.2475
3951 | SiO2 | 437 | 21.7 | 1 | 5.385198e-08 | 116.08696 | 1 | 12 | 0 | 1 | 1 | 1 | 0 | 60.0843 | 2.926667 | -0.2475
3952 | SiO2 | 437 | 21.7 | 1 | 1.07704e-07 | 106.95652 | 1 | 12 | 0 | 1 | 1 | 1 | 0 | 60.0843 | 2.926667 | -0.2475
3953 | SiO2 | 437 | 21.7 | 1 | 2.154079e-07 | 74.347824 | 1 | 12 | 0 | 1 | 1 | 1 | 0 | 60.0843 | 2.926667 | -0.2475
3954 | SiO2 | 437 | 21.7 | 1 | 4.308158e-07 | 93.91304 | 1 | 12 | 0 | 1 | 1 | 1 | 0 | 60.0843 | 2.926667 | -0.2475
3955 | SiO2 | 437 | 21.7 | 1 | 8.616317e-07 | 76.95652 | 1 | 12 | 0 | 1 | 1 | 1 | 0 | 60.0843 | 2.926667 | -0.2475
3956 | SiO2 | 437 | 21.7 | 1 | 1.680182e-09 | 103.85965 | 1 | 24 | 0 | 1 | 1 | 1 | 0 | 60.0843 | 2.926667 | -0.2475
3957 | SiO2 | 437 | 21.7 | 1 | 3.360364e-09 | 103.1579 | 1 | 24 | 0 | 1 | 1 | 1 | 0 | 60.0843 | 2.926667 | -0.2475
3958 | SiO2 | 437 | 21.7 | 1 | 6.720727e-09 | 101.052635 | 1 | 24 | 0 | 1 | 1 | 1 | 0 | 60.0843 | 2.926667 | -0.2475
3959 | SiO2 | 437 | 21.7 | 1 | 1.344145e-08 | 94.03509 | 1 | 24 | 0 | 1 | 1 | 1 | 0 | 60.0843 | 2.926667 | -0.2475
3960 | SiO2 | 437 | 21.7 | 1 | 2.688291e-08 | 89.82456 | 1 | 24 | 0 | 1 | 1 | 1 | 0 | 60.0843 | 2.926667 | -0.2475
3961 | SiO2 | 437 | 21.7 | 1 | 5.385198e-08 | 90.52631 | 1 | 24 | 0 | 1 | 1 | 1 | 0 | 60.0843 | 2.926667 | -0.2475
3962 | SiO2 | 437 | 21.7 | 1 | 1.07704e-07 | 100.350876 | 1 | 24 | 0 | 1 | 1 | 1 | 0 | 60.0843 | 2.926667 | -0.2475
3963 | SiO2 | 437 | 21.7 | 1 | 2.154079e-07 | 96.14035 | 1 | 24 | 0 | 1 | 1 | 1 | 0 | 60.0843 | 2.926667 | -0.2475
3964 | SiO2 | 437 | 21.7 | 1 | 4.308158e-07 | 103.85965 | 1 | 24 | 0 | 1 | 1 | 1 | 0 | 60.0843 | 2.926667 | -0.2475
3965 | SiO2 | 437 | 21.7 | 1 | 8.616317e-07 | 85.61404 | 1 | 24 | 0 | 1 | 1 | 1 | 0 | 60.0843 | 2.926667 | -0.2475
3966 | Au | 40 | -24.52 | 0 | 1.515575e-05 | 44.333332 | 1 | 24 | 0 | 4 | 10 | 1 | 3 | 196.966569 | 2.54 | 0
3967 | Au | 40 | -12.556 | 0 | 1.515575e-05 | 75.09091 | 1 | 72 | 0 | 4 | 10 | 1 | 3 | 196.966569 | 2.54 | 0
3968 | Au | 40 | -24.52 | 0 | 1.515575e-05 | 25.242424 | 1 | 24 | 0 | 4 | 10 | 1 | 3 | 196.966569 | 2.54 | 0
3969 | Au | 40 | -27.5 | 0 | 1.515575e-05 | 45.81818 | 1 | 72 | 0 | 4 | 10 | 1 | 3 | 196.966569 | 2.54 | 0
3970 | Au | 40 | -24.52 | 0 | 1.515575e-05 | 27.787878 | 1 | 24 | 0 | 5 | 10 | 1 | 3 | 196.966569 | 2.54 | 0
3971 | Au | 40 | -34.466 | 0 | 1.515575e-05 | 5.090909 | 1 | 72 | 0 | 5 | 10 | 1 | 3 | 196.966569 | 2.54 | 0
3972 | Au | 40 | -24.52 | 0 | 1.515575e-05 | 27.787878 | 1 | 24 | 0 | 5 | 10 | 1 | 3 | 196.966569 | 2.54 | 0
3973 | Au | 40 | -27.5 | 0 | 1.515575e-05 | 42 | 1 | 72 | 0 | 5 | 10 | 1 | 3 | 196.966569 | 2.54 | 0
3974 | Au | 40 | -24.52 | 0 | 1.515575e-05 | 43.060608 | 1 | 24 | 0 | 1 | 10 | 1 | 3 | 196.966569 | 2.54 | 0
3975 | Au | 40 | -4.58 | 0 | 1.515575e-05 | 98 | 1 | 72 | 0 | 1 | 10 | 1 | 3 | 196.966569 | 2.54 | 0
3976 | Au | 40 | -24.52 | 0 | 1.515575e-05 | 23.969696 | 1 | 24 | 0 | 1 | 10 | 1 | 3 | 196.966569 | 2.54 | 0
3977 | Au | 40 | -21 | 0 | 1.515575e-05 | 47.090908 | 1 | 72 | 0 | 1 | 10 | 1 | 3 | 196.966569 | 2.54 | 0
3978 | Au | 21.2 | -7.6 | 1 | 9.84832845 | 98.4 | 1 | 24 | 1 | 3 | 1 | 1 | 1 | 196.966569 | 2.54 | 0
3979 | Au | 21.2 | -60.7 | 1 | 9.84832845 | 98.666664 | 1 | 48 | 1 | 3 | 1 | 1 | 1 | 196.966569 | 2.54 | 0
3980 | Au | 21.2 | -4.58 | 1 | 9.84832845 | 100.8 | 1 | 72 | 1 | 3 | 1 | 1 | 1 | 196.966569 | 2.54 | 0
3981 | Au | 21.2 | -7.6 | 1 | 19.6966569 | 96.53333 | 1 | 24 | 1 | 3 | 1 | 1 | 1 | 196.966569 | 2.54 | 0
3982 | Au | 21.2 | -29.08 | 1 | 19.6966569 | 100.8 | 1 | 48 | 1 | 3 | 1 | 1 | 1 | 196.966569 | 2.54 | 0
3983 | Au | 21.2 | -6.632 | 1 | 19.6966569 | 97.6 | 1 | 72 | 1 | 3 | 1 | 1 | 1 | 196.966569 | 2.54 | 0
3984 | Au | 21.2 | -7.6 | 1 | 59.0899707 | 96.53333 | 1 | 24 | 1 | 3 | 1 | 1 | 1 | 196.966569 | 2.54 | 0
3985 | Au | 21.2 | -7.84 | 1 | 59.0899707 | 93.066666 | 1 | 48 | 1 | 3 | 1 | 1 | 1 | 196.966569 | 2.54 | 0
3986 | Au | 21.2 | -8 | 1 | 59.0899707 | 96.8 | 1 | 72 | 1 | 3 | 1 | 1 | 1 | 196.966569 | 2.54 | 0
3987 | Au | 21.2 | -7.6 | 1 | 137.8765983 | 99.2 | 1 | 24 | 1 | 3 | 1 | 1 | 1 | 196.966569 | 2.54 | 0
3988 | Au | 21.2 | -7.6 | 1 | 137.8765983 | 94.4 | 1 | 48 | 1 | 3 | 1 | 1 | 1 | 196.966569 | 2.54 | 0
3989 | Au | 21.2 | -8 | 1 | 137.8765983 | 94.666664 | 1 | 72 | 1 | 3 | 1 | 1 | 1 | 196.966569 | 2.54 | 0
3990 | Au | 21.2 | -7.6 | 1 | 9.84832845 | 99.688194 | 1 | 24 | 1 | 3 | 1 | 1 | 1 | 196.966569 | 2.54 | 0
3991 | Au | 21.2 | -60.7 | 1 | 9.84832845 | 99.688194 | 1 | 48 | 1 | 3 | 1 | 1 | 1 | 196.966569 | 2.54 | 0
3992 | Au | 21.2 | -4.58 | 1 | 9.84832845 | 99.42094 | 1 | 72 | 1 | 3 | 1 | 1 | 1 | 196.966569 | 2.54 | 0
3993 | Au | 21.2 | 0.566 | 1 | 19.6966569 | 95.412025 | 1 | 24 | 1 | 3 | 1 | 1 | 1 | 196.966569 | 2.54 | 0
3994 | Au | 21.2 | -29.08 | 1 | 19.6966569 | 98.88641 | 1 | 48 | 1 | 3 | 1 | 1 | 1 | 196.966569 | 2.54 | 0
3995 | Au | 21.2 | -6.632 | 1 | 19.6966569 | 100.489975 | 1 | 72 | 1 | 3 | 1 | 1 | 1 | 196.966569 | 2.54 | 0
3996 | Au | 21.2 | -7.6 | 1 | 59.0899707 | 99.15367 | 1 | 24 | 1 | 3 | 1 | 1 | 1 | 196.966569 | 2.54 | 0
3997 | Au | 21.2 | -7.84 | 1 | 59.0899707 | 99.42094 | 1 | 48 | 1 | 3 | 1 | 1 | 1 | 196.966569 | 2.54 | 0
3998 | Au | 21.2 | -8 | 1 | 59.0899707 | 105.56793 | 1 | 72 | 1 | 3 | 1 | 1 | 1 | 196.966569 | 2.54 | 0
3999 | Au | 21.2 | -7.6 | 1 | 98.4832845 | 98.88641 | 1 | 24 | 1 | 3 | 1 | 1 | 1 | 196.966569 | 2.54 | 0
4000 | Au | 21.2 | -7.84 | 1 | 98.4832845 | 100.489975 | 1 | 48 | 1 | 3 | 1 | 1 | 1 | 196.966569 | 2.54 | 0
4001 | Au | 21.2 | -8 | 1 | 98.4832845 | 107.973274 | 1 | 72 | 1 | 3 | 1 | 1 | 1 | 196.966569 | 2.54 | 0
4002 | Au | 21.2 | -7.6 | 1 | 137.8765983 | 97.817375 | 1 | 24 | 1 | 3 | 1 | 1 | 1 | 196.966569 | 2.54 | 0
4003 | Au | 21.2 | -7.6 | 1 | 137.8765983 | 100.489975 | 1 | 48 | 1 | 3 | 1 | 1 | 1 | 196.966569 | 2.54 | 0
4004 | Au | 21.2 | -7.92 | 1 | 137.8765983 | 105.56793 | 1 | 72 | 1 | 3 | 1 | 1 | 1 | 196.966569 | 2.54 | 0
4005 | Au | 27.17 | 0.566 | 1 | 9.84832845 | 95.94655 | 1 | 24 | 1 | 3 | 1 | 1 | 1 | 196.966569 | 2.54 | 0
4006 | Au | 27.17 | -60.7 | 1 | 9.84832845 | 95.67929 | 1 | 48 | 1 | 3 | 1 | 1 | 1 | 196.966569 | 2.54 | 0
4007 | Au | 27.17 | -4.58 | 1 | 9.84832845 | 95.412025 | 1 | 72 | 1 | 3 | 1 | 1 | 1 | 196.966569 | 2.54 | 0
4008 | Au | 27.17 | -7.274 | 1 | 19.6966569 | 97.55011 | 1 | 24 | 1 | 3 | 1 | 1 | 1 | 196.966569 | 2.54 | 0
4009 | Au | 27.17 | -29.08 | 1 | 19.6966569 | 98.88641 | 1 | 48 | 1 | 3 | 1 | 1 | 1 | 196.966569 | 2.54 | 0
4010 | Au | 27.17 | -5.264 | 1 | 19.6966569 | 91.67038 | 1 | 72 | 1 | 3 | 1 | 1 | 1 | 196.966569 | 2.54 | 0
4011 | Au | 27.17 | 0.566 | 1 | 59.0899707 | 97.817375 | 1 | 24 | 1 | 3 | 1 | 1 | 1 | 196.966569 | 2.54 | 0
4012 | Au | 27.17 | -7.84 | 1 | 59.0899707 | 98.35189 | 1 | 48 | 1 | 3 | 1 | 1 | 1 | 196.966569 | 2.54 | 0
4013 | Au | 27.17 | -8 | 1 | 59.0899707 | 94.07572 | 1 | 72 | 1 | 3 | 1 | 1 | 1 | 196.966569 | 2.54 | 0
4014 | Au | 27.17 | 0.566 | 1 | 98.4832845 | 94.34299 | 1 | 24 | 1 | 3 | 1 | 1 | 1 | 196.966569 | 2.54 | 0
4015 | Au | 27.17 | -25.66 | 1 | 98.4832845 | 88.730515 | 1 | 48 | 1 | 3 | 1 | 1 | 1 | 196.966569 | 2.54 | 0
4016 | Au | 27.17 | -8 | 1 | 98.4832845 | 81.78174 | 1 | 72 | 1 | 3 | 1 | 1 | 1 | 196.966569 | 2.54 | 0
4017 | Au | 27.17 | 0.566 | 1 | 137.8765983 | 85.523384 | 1 | 24 | 1 | 3 | 1 | 1 | 1 | 196.966569 | 2.54 | 0
4018 | Au | 27.17 | 0.566 | 1 | 137.8765983 | 79.643654 | 1 | 48 | 1 | 3 | 1 | 1 | 1 | 196.966569 | 2.54 | 0
4019 | Au | 27.17 | -27.8 | 1 | 137.8765983 | 63.340755 | 1 | 72 | 1 | 3 | 1 | 1 | 1 | 196.966569 | 2.54 | 0
4020 | Au | 27.17 | -15.114 | 1 | 9.84832845 | 99.42094 | 1 | 24 | 1 | 3 | 1 | 1 | 1 | 196.966569 | 2.54 | 0
4021 | Au | 27.17 | -60.7 | 1 | 9.84832845 | 101.82628 | 1 | 48 | 1 | 3 | 1 | 1 | 1 | 196.966569 | 2.54 | 0
4022 | Au | 27.17 | -4.58 | 1 | 9.84832845 | 101.0245 | 1 | 72 | 1 | 3 | 1 | 1 | 1 | 196.966569 | 2.54 | 0
4023 | Au | 27.17 | -7.274 | 1 | 19.6966569 | 100.22272 | 1 | 24 | 1 | 3 | 1 | 1 | 1 | 196.966569 | 2.54 | 0
4024 | Au | 27.17 | -29.08 | 1 | 19.6966569 | 103.42985 | 1 | 48 | 1 | 3 | 1 | 1 | 1 | 196.966569 | 2.54 | 0
4025 | Au | 27.17 | -5.264 | 1 | 19.6966569 | 102.62806 | 1 | 72 | 1 | 3 | 1 | 1 | 1 | 196.966569 | 2.54 | 0
4026 | Au | 27.17 | -7.6 | 1 | 59.0899707 | 102.62806 | 1 | 24 | 1 | 3 | 1 | 1 | 1 | 196.966569 | 2.54 | 0
4027 | Au | 27.17 | -7.84 | 1 | 59.0899707 | 101.55902 | 1 | 48 | 1 | 3 | 1 | 1 | 1 | 196.966569 | 2.54 | 0
4028 | Au | 27.17 | -8 | 1 | 59.0899707 | 101.55902 | 1 | 72 | 1 | 3 | 1 | 1 | 1 | 196.966569 | 2.54 | 0
4029 | Au | 27.17 | 0.566 | 1 | 98.4832845 | 101.0245 | 1 | 24 | 1 | 3 | 1 | 1 | 1 | 196.966569 | 2.54 | 0
4030 | Au | 27.17 | -7.84 | 1 | 98.4832845 | 102.895325 | 1 | 48 | 1 | 3 | 1 | 1 | 1 | 196.966569 | 2.54 | 0
4031 | Au | 27.17 | -8 | 1 | 98.4832845 | 99.95546 | 1 | 72 | 1 | 3 | 1 | 1 | 1 | 196.966569 | 2.54 | 0
4032 | Au | 27.17 | 0.566 | 1 | 137.8765983 | 98.35189 | 1 | 24 | 1 | 3 | 1 | 1 | 1 | 196.966569 | 2.54 | 0
4033 | Au | 27.17 | -7.6 | 1 | 137.8765983 | 92.47216 | 1 | 48 | 1 | 3 | 1 | 1 | 1 | 196.966569 | 2.54 | 0
4034 | Au | 27.17 | -8 | 1 | 137.8765983 | 90.06682 | 1 | 72 | 1 | 3 | 1 | 1 | 1 | 196.966569 | 2.54 | 0
4035 | Au | 28.18 | -15.114 | 1 | 9.84832845 | 98.35189 | 1 | 24 | 1 | 3 | 1 | 1 | 1 | 196.966569 | 2.54 | 0
4036 | Au | 28.18 | -60.7 | 1 | 9.84832845 | 100.22272 | 1 | 48 | 1 | 3 | 1 | 1 | 1 | 196.966569 | 2.54 | 0
4037 | Au | 28.18 | -4.58 | 1 | 9.84832845 | 96.213806 | 1 | 72 | 1 | 3 | 1 | 1 | 1 | 196.966569 | 2.54 | 0
4038 | Au | 28.18 | -7.274 | 1 | 19.6966569 | 97.55011 | 1 | 24 | 1 | 3 | 1 | 1 | 1 | 196.966569 | 2.54 | 0
4039 | Au | 28.18 | -29.08 | 1 | 19.6966569 | 100.75724 | 1 | 48 | 1 | 3 | 1 | 1 | 1 | 196.966569 | 2.54 | 0
4040 | Au | 28.18 | -4.58 | 1 | 19.6966569 | 94.34299 | 1 | 72 | 1 | 3 | 1 | 1 | 1 | 196.966569 | 2.54 | 0
4041 | Au | 28.18 | 0.566 | 1 | 59.0899707 | 95.67929 | 1 | 24 | 1 | 3 | 1 | 1 | 1 | 196.966569 | 2.54 | 0
4042 | Au | 28.18 | -7.84 | 1 | 59.0899707 | 98.619156 | 1 | 48 | 1 | 3 | 1 | 1 | 1 | 196.966569 | 2.54 | 0
4043 | Au | 28.18 | -8 | 1 | 59.0899707 | 94.8775 | 1 | 72 | 1 | 3 | 1 | 1 | 1 | 196.966569 | 2.54 | 0
4044 | Au | 28.18 | 0.566 | 1 | 98.4832845 | 99.688194 | 1 | 24 | 1 | 3 | 1 | 1 | 1 | 196.966569 | 2.54 | 0
4045 | Au | 28.18 | -15.68 | 1 | 98.4832845 | 93.27394 | 1 | 48 | 1 | 3 | 1 | 1 | 1 | 196.966569 | 2.54 | 0
4046 | Au | 28.18 | -8 | 1 | 98.4832845 | 89.79955 | 1 | 72 | 1 | 3 | 1 | 1 | 1 | 196.966569 | 2.54 | 0
4047 | Au | 28.18 | 0.566 | 1 | 137.8765983 | 89.532295 | 1 | 24 | 1 | 3 | 1 | 1 | 1 | 196.966569 | 2.54 | 0
4048 | Au | 28.18 | -7.6 | 1 | 137.8765983 | 84.454346 | 1 | 48 | 1 | 3 | 1 | 1 | 1 | 196.966569 | 2.54 | 0
4049 | Au | 28.18 | -17.9 | 1 | 137.8765983 | 71.09132 | 1 | 72 | 1 | 3 | 1 | 1 | 1 | 196.966569 | 2.54 | 0
4050 | Au | 28.18 | -15.114 | 1 | 9.84832845 | 98.88641 | 1 | 24 | 1 | 3 | 1 | 1 | 1 | 196.966569 | 2.54 | 0
4051 | Au | 28.18 | -60.7 | 1 | 9.84832845 | 101.291756 | 1 | 48 | 1 | 3 | 1 | 1 | 1 | 196.966569 | 2.54 | 0
4052 | Au | 28.18 | -4.58 | 1 | 9.84832845 | 100.75724 | 1 | 72 | 1 | 3 | 1 | 1 | 1 | 196.966569 | 2.54 | 0
4053 | Au | 28.18 | -7.274 | 1 | 19.6966569 | 99.95546 | 1 | 24 | 1 | 3 | 1 | 1 | 1 | 196.966569 | 2.54 | 0
4054 | Au | 28.18 | -29.08 | 1 | 19.6966569 | 103.96436 | 1 | 48 | 1 | 3 | 1 | 1 | 1 | 196.966569 | 2.54 | 0
4055 | Au | 28.18 | -4.58 | 1 | 19.6966569 | 99.95546 | 1 | 72 | 1 | 3 | 1 | 1 | 1 | 196.966569 | 2.54 | 0
4056 | Au | 28.18 | 0.566 | 1 | 59.0899707 | 101.291756 | 1 | 24 | 1 | 3 | 1 | 1 | 1 | 196.966569 | 2.54 | 0
4057 | Au | 28.18 | -7.84 | 1 | 59.0899707 | 106.10245 | 1 | 48 | 1 | 3 | 1 | 1 | 1 | 196.966569 | 2.54 | 0
4058 | Au | 28.18 | -8 | 1 | 59.0899707 | 102.093544 | 1 | 72 | 1 | 3 | 1 | 1 | 1 | 196.966569 | 2.54 | 0
4059 | Au | 28.18 | 0.566 | 1 | 98.4832845 | 101.82628 | 1 | 24 | 1 | 3 | 1 | 1 | 1 | 196.966569 | 2.54 | 0
4060 | Au | 28.18 | -7.84 | 1 | 98.4832845 | 105.30067 | 1 | 48 | 1 | 3 | 1 | 1 | 1 | 196.966569 | 2.54 | 0
4061 | Au | 28.18 | -8 | 1 | 98.4832845 | 104.76614 | 1 | 72 | 1 | 3 | 1 | 1 | 1 | 196.966569 | 2.54 | 0
4062 | Au | 28.18 | 0.566 | 1 | 137.8765983 | 101.82628 | 1 | 24 | 1 | 3 | 1 | 1 | 1 | 196.966569 | 2.54 | 0
4063 | Au | 28.18 | -7.6 | 1 | 137.8765983 | 95.94655 | 1 | 48 | 1 | 3 | 1 | 1 | 1 | 196.966569 | 2.54 | 0
4064 | Au | 28.18 | -8 | 1 | 137.8765983 | 97.55011 | 1 | 72 | 1 | 3 | 1 | 1 | 1 | 196.966569 | 2.54 | 0
4065 | Au | 21 | -7.6 | 0 | 6.982458e-05 | 100.11429 | 1 | 24 | 1 | 5 | 3 | 1 | 1 | 196.966569 | 2.54 | 0
4066 | Au | 21 | -7.6 | 0 | 0.0001745615 | 99.08572 | 1 | 24 | 1 | 5 | 3 | 1 | 1 | 196.966569 | 2.54 | 0
4067 | Au | 21 | -7.6 | 0 | 0.0002792983 | 92.22857 | 1 | 24 | 1 | 5 | 3 | 1 | 1 | 196.966569 | 2.54 | 0
4068 | Au | 21 | -18.22 | 0 | 0.0003840352 | 87.08572 | 1 | 24 | 1 | 5 | 3 | 1 | 1 | 196.966569 | 2.54 | 0
4069 | Au | 21 | -28.84 | 0 | 0.0004887721 | 79.2 | 1 | 24 | 1 | 5 | 3 | 1 | 1 | 196.966569 | 2.54 | 0
4070 | Au | 21 | -7.6 | 0 | 0.0003840352 | 94.70085 | 1 | 24 | 1 | 5 | 3 | 1 | 1 | 196.966569 | 2.54 | 0
4071 | Au | 21 | -18.22 | 0 | 0.0003840352 | 91.62393 | 1 | 36 | 1 | 5 | 3 | 1 | 1 | 196.966569 | 2.54 | 0
4072 | Au | 21 | -39.62 | 0 | 0.0003840352 | 86.49573 | 1 | 48 | 1 | 5 | 3 | 1 | 1 | 196.966569 | 2.54 | 0
4073 | Au | 21 | -38.252 | 0 | 0.0003840352 | 86.83761 | 1 | 60 | 1 | 5 | 3 | 1 | 1 | 196.966569 | 2.54 | 0
4074 | Au | 21 | -6.632 | 0 | 0.0003840352 | 85.811966 | 1 | 72 | 1 | 5 | 3 | 1 | 1 | 196.966569 | 2.54 | 0
4075 | Au | 21 | -7.6 | 0 | 6.982458e-05 | 100.11429 | 1 | 24 | 1 | 2 | 3 | 1 | 1 | 196.966569 | 2.54 | 0
4076 | Au | 21 | -7.6 | 0 | 0.0001745615 | 96 | 1 | 24 | 1 | 2 | 3 | 1 | 1 | 196.966569 | 2.54 | 0
4077 | Au | 21 | -7.6 | 0 | 0.0002792983 | 96.34286 | 1 | 24 | 1 | 2 | 3 | 1 | 1 | 196.966569 | 2.54 | 0
4078 | Au | 21 | 0.566 | 0 | 0.0003840352 | 90.51428 | 1 | 24 | 1 | 2 | 3 | 1 | 1 | 196.966569 | 2.54 | 0
4079 | Au | 21 | 0.566 | 0 | 0.0004887721 | 77.14286 | 1 | 24 | 1 | 2 | 3 | 1 | 1 | 196.966569 | 2.54 | 0
4080 | Au | 21 | -7.6 | 0 | 0.0003840352 | 96.75214 | 1 | 24 | 1 | 2 | 3 | 1 | 1 | 196.966569 | 2.54 | 0
4081 | Au | 21 | -39.46 | 0 | 0.0003840352 | 96.75214 | 1 | 36 | 1 | 2 | 3 | 1 | 1 | 196.966569 | 2.54 | 0
4082 | Au | 21 | -60.7 | 0 | 0.0003840352 | 93.67522 | 1 | 48 | 1 | 2 | 3 | 1 | 1 | 196.966569 | 2.54 | 0
4083 | Au | 21 | -49.476 | 0 | 0.0003840352 | 91.28205 | 1 | 60 | 1 | 2 | 3 | 1 | 1 | 196.966569 | 2.54 | 0
4084 | Au | 21 | -5.264 | 0 | 0.0003840352 | 89.91453 | 1 | 72 | 1 | 2 | 3 | 1 | 1 | 196.966569 | 2.54 | 0
4085 | Au | 20 | -7.6 | 0 | 8.083068e-05 | 99.77143 | 1 | 24 | 1 | 6 | 3 | 1 | 1 | 196.966569 | 2.54 | 0
4086 | Au | 20 | -7.6 | 0 | 0.0002020767 | 100.457146 | 1 | 24 | 1 | 6 | 3 | 1 | 1 | 196.966569 | 2.54 | 0
4087 | Au | 20 | -7.6 | 0 | 0.0003233227 | 97.71429 | 1 | 24 | 1 | 6 | 3 | 1 | 1 | 196.966569 | 2.54 | 0
4088 | Au | 20 | -7.6 | 0 | 0.0004445687 | 93.942856 | 1 | 24 | 1 | 6 | 3 | 1 | 1 | 196.966569 | 2.54 | 0
4089 | Au | 20 | -18.22 | 0 | 0.0005658148 | 89.14286 | 1 | 24 | 1 | 6 | 3 | 1 | 1 | 196.966569 | 2.54 | 0
4090 | Au | 20 | -7.6 | 0 | 0.0004445687 | 98.80342 | 1 | 24 | 1 | 6 | 3 | 1 | 1 | 196.966569 | 2.54 | 0
4091 | Au | 20 | -60.7 | 0 | 0.0004445687 | 98.80342 | 1 | 36 | 1 | 6 | 3 | 1 | 1 | 196.966569 | 2.54 | 0
4092 | Au | 20 | -60.7 | 0 | 0.0004445687 | 97.77778 | 1 | 48 | 1 | 6 | 3 | 1 | 1 | 196.966569 | 2.54 | 0
4093 | Au | 20 | -60.7 | 0 | 0.0004445687 | 95.726494 | 1 | 60 | 1 | 6 | 3 | 1 | 1 | 196.966569 | 2.54 | 0
4094 | Au | 20 | -5.264 | 0 | 0.0004445687 | 94.70085 | 1 | 72 | 1 | 6 | 3 | 1 | 1 | 196.966569 | 2.54 | 0
4095 | Au | 20 | -60.7 | 0 | 0.000196966569 | 100.75949 | 1 | 48 | 1 | 0 | 7 | 1 | 1 | 196.966569 | 2.54 | 0
4096 | Au | 20 | -60.7 | 0 | 0.00196966569 | 101.51899 | 1 | 48 | 1 | 0 | 7 | 1 | 1 | 196.966569 | 2.54 | 0
4097 | Au | 20 | -60.7 | 0 | 0.0196966569 | 101.51899 | 1 | 48 | 1 | 0 | 7 | 1 | 1 | 196.966569 | 2.54 | 0
4098 | Au | 20 | -60.7 | 0 | 0.196966569 | 100.25317 | 1 | 48 | 1 | 0 | 7 | 1 | 1 | 196.966569 | 2.54 | 0
4099 | Au | 20 | -60.7 | 0 | 1.96966569 | 94.177216 | 1 | 48 | 1 | 0 | 7 | 1 | 1 | 196.966569 | 2.54 | 0
4100 | Au | 20 | -28.44 | 0 | 19.6966569 | 88.101265 | 1 | 48 | 1 | 0 | 7 | 1 | 1 | 196.966569 | 2.54 | 0
4101 | Au | 20 | 21.32 | 0 | 196.966569 | 42.925983 | 1 | 48 | 1 | 0 | 7 | 1 | 1 | 196.966569 | 2.54 | 0
4102 | Au | 35 | -60.7 | 1 | 7.541055e-09 | 94.210526 | 1 | 48 | 1 | 7 | 13 | 1 | 1 | 196.966569 | 2.54 | 0
4103 | Au | 35 | -60.7 | 1 | 3.016422e-08 | 92.63158 | 1 | 48 | 1 | 7 | 13 | 1 | 1 | 196.966569 | 2.54 | 0
4104 | Au | 35 | -60.7 | 1 | 6.032844e-08 | 90.52631 | 1 | 48 | 1 | 7 | 13 | 1 | 1 | 196.966569 | 2.54 | 0
4105 | Au | 35 | -60.7 | 1 | 7.541055e-08 | 88.42105 | 1 | 48 | 1 | 7 | 13 | 1 | 1 | 196.966569 | 2.54 | 0
4106 | Au | 35 | -14.5 | 1 | 1.508211e-07 | 80.52631 | 1 | 48 | 1 | 7 | 13 | 1 | 1 | 196.966569 | 2.54 | 0
4107 | Au | 35 | -60.7 | 1 | 7.541055e-09 | 93.68421 | 1 | 48 | 1 | 5 | 13 | 1 | 1 | 196.966569 | 2.54 | 0
4108 | Au | 35 | -60.7 | 1 | 3.016422e-08 | 89.47369 | 1 | 48 | 1 | 5 | 13 | 1 | 1 | 196.966569 | 2.54 | 0
4109 | Au | 35 | -60.7 | 1 | 6.032844e-08 | 84.210526 | 1 | 48 | 1 | 5 | 13 | 1 | 1 | 196.966569 | 2.54 | 0
4110 | Au | 35 | -25.04 | 1 | 7.541055e-08 | 81.57895 | 1 | 48 | 1 | 5 | 13 | 1 | 1 | 196.966569 | 2.54 | 0
4111 | Au | 35 | -21 | 1 | 1.508211e-07 | 74.73684 | 1 | 48 | 1 | 5 | 13 | 1 | 1 | 196.966569 | 2.54 | 0
4112 | Au | 35 | -60.7 | 1 | 7.541055e-09 | 92.63158 | 1 | 48 | 1 | 5 | 13 | 1 | 1 | 196.966569 | 2.54 | 0
4113 | Au | 35 | -60.7 | 1 | 3.016422e-08 | 89.47369 | 1 | 48 | 1 | 5 | 13 | 1 | 1 | 196.966569 | 2.54 | 0
4114 | Au | 35 | -35.58 | 1 | 6.032844e-08 | 82.10526 | 1 | 48 | 1 | 5 | 13 | 1 | 1 | 196.966569 | 2.54 | 0
4115 | Au | 35 | -21 | 1 | 7.541055e-08 | 74.73684 | 1 | 48 | 1 | 5 | 13 | 1 | 1 | 196.966569 | 2.54 | 0
4116 | Au | 35 | -27.5 | 1 | 1.508211e-07 | 69.47369 | 1 | 48 | 1 | 5 | 13 | 1 | 1 | 196.966569 | 2.54 | 0
4117 | Au | 25 | -27.5 | 1 | 0.0002069265 | 62.41379 | 1 | 48 | 1 | 0 | 1 | 1 | 1 | 196.966569 | 2.54 | 0
4118 | Au | 25 | -34 | 1 | 0.0001034633 | 66.206894 | 1 | 48 | 1 | 0 | 1 | 1 | 1 | 196.966569 | 2.54 | 0
4119 | Au | 25 | -14.5 | 1 | 2.069265e-05 | 77.586205 | 1 | 48 | 1 | 0 | 1 | 1 | 1 | 196.966569 | 2.54 | 0
4120 | Au | 25 | -14.5 | 1 | 2.069265e-06 | 80 | 1 | 48 | 1 | 0 | 1 | 1 | 1 | 196.966569 | 2.54 | 0
4121 | Au | 21.7 | -7.6 | 0 | 0.00196966569 | 91.451065 | 1 | 24 | 0 | 4 | 1 | 1 | 6 | 196.966569 | 2.54 | 0
4122 | Au | 21.7 | -7.6 | 0 | 0.00393933138 | 93.266335 | 1 | 24 | 0 | 4 | 1 | 1 | 6 | 196.966569 | 2.54 | 0
4123 | Au | 21.7 | -7.6 | 0 | 0.00984832845 | 95.39359 | 1 | 24 | 0 | 4 | 1 | 1 | 6 | 196.966569 | 2.54 | 0
4124 | Au | 21.7 | -7.6 | 0 | 0.0196966569 | 92.55768 | 1 | 24 | 0 | 4 | 1 | 1 | 6 | 196.966569 | 2.54 | 0
4125 | Au | 21.7 | -7.6 | 0 | 0.0393933138 | 88.172 | 1 | 24 | 0 | 4 | 1 | 1 | 6 | 196.966569 | 2.54 | 0
4126 | Au | 21.7 | -7.6 | 0 | 0.0787866276 | 82.23656 | 1 | 24 | 0 | 4 | 1 | 1 | 6 | 196.966569 | 2.54 | 0
4127 | Au | 21.7 | -7.6 | 0 | 0.1575732552 | 71.33922 | 1 | 24 | 0 | 4 | 1 | 1 | 6 | 196.966569 | 2.54 | 0
4128 | Au | 21.7 | -7.6 | 0 | 0.00196966569 | 95.48146 | 1 | 24 | 1 | 4 | 1 | 2 | 3 | 196.966569 | 2.54 | 0
4129 | Au | 21.7 | -7.6 | 0 | 0.00393933138 | 96.98729 | 1 | 24 | 1 | 4 | 1 | 2 | 3 | 196.966569 | 2.54 | 0
4130 | Au | 21.7 | -7.6 | 0 | 0.00984832845 | 94.153275 | 1 | 24 | 1 | 4 | 1 | 2 | 3 | 196.966569 | 2.54 | 0
4131 | Au | 21.7 | -7.6 | 0 | 0.0196966569 | 91.937515 | 1 | 24 | 1 | 4 | 1 | 2 | 3 | 196.966569 | 2.54 | 0
4132 | Au | 21.7 | -7.6 | 0 | 0.0393933138 | 85.69136 | 1 | 24 | 1 | 4 | 1 | 2 | 3 | 196.966569 | 2.54 | 0
4133 | Au | 21.7 | -7.6 | 0 | 0.0787866276 | 72.003944 | 1 | 24 | 1 | 4 | 1 | 2 | 3 | 196.966569 | 2.54 | 0
4134 | Au | 21.7 | -7.6 | 0 | 0.1575732552 | 53.664707 | 1 | 24 | 1 | 4 | 1 | 2 | 3 | 196.966569 | 2.54 | 0
4135 | Au | 21.7 | -7.6 | 1 | 0.00196966569 | 96.72178 | 1 | 24 | 0 | 4 | 1 | 1 | 0 | 196.966569 | 2.54 | 0
4136 | Au | 21.7 | -7.6 | 1 | 0.00393933138 | 96.3684 | 1 | 24 | 0 | 4 | 1 | 1 | 0 | 196.966569 | 2.54 | 0
4137 | Au | 21.7 | -7.6 | 1 | 0.00984832845 | 94.15264 | 1 | 24 | 0 | 4 | 1 | 1 | 0 | 196.966569 | 2.54 | 0
4138 | Au | 21.7 | -7.6 | 1 | 0.0196966569 | 92.24696 | 1 | 24 | 0 | 4 | 1 | 1 | 0 | 196.966569 | 2.54 | 0
4139 | Au | 21.7 | -7.6 | 1 | 0.0393933138 | 95.30382 | 1 | 24 | 0 | 4 | 1 | 1 | 0 | 196.966569 | 2.54 | 0
4140 | Au | 21.7 | -7.6 | 1 | 0.0787866276 | 84.09704 | 1 | 24 | 0 | 4 | 1 | 1 | 0 | 196.966569 | 2.54 | 0
4141 | Au | 21.7 | -7.6 | 1 | 0.1575732552 | 77.5408 | 1 | 24 | 0 | 4 | 1 | 1 | 0 | 196.966569 | 2.54 | 0
4142 | Ag | 8.5 | -47.12 | 1 | 5.310214e-06 | 70.5065016 | 1 | 24 | 1 | 3 | 3 | 1 | 1 | 107.8682 | 1.93 | 0
4143 | Ag | 8.5 | -47.12 | 1 | 1.062043e-05 | 70.5065016 | 1 | 24 | 1 | 3 | 3 | 1 | 1 | 107.8682 | 1.93 | 0
4144 | Ag | 8.5 | -47.12 | 1 | 2.655107e-05 | 70.5065016 | 1 | 24 | 1 | 3 | 3 | 1 | 1 | 107.8682 | 1.93 | 0
4145 | Ag | 8.5 | -40.94 | 1 | 5.310214e-05 | 103.34318 | 1 | 24 | 1 | 3 | 3 | 1 | 1 | 107.8682 | 1.93 | 0
4146 | Ag | 8.5 | -40.94 | 1 | 7.965321e-05 | 97.01994 | 1 | 24 | 1 | 3 | 3 | 1 | 1 | 107.8682 | 1.93 | 0
4147 | Ag | 8.5 | -35.026 | 1 | 0.0001062043 | 58.976433 | 1 | 24 | 1 | 3 | 3 | 1 | 1 | 107.8682 | 1.93 | 0
4148 | Ag | 8.5 | -30.146 | 1 | 0.0001327553 | 50.387463 | 1 | 24 | 1 | 3 | 3 | 1 | 1 | 107.8682 | 1.93 | 0
4149 | Ag | 8.5 | -30.146 | 1 | 0.0001593064 | 42.805492 | 1 | 24 | 1 | 3 | 3 | 1 | 1 | 107.8682 | 1.93 | 0
4150 | Ag | 7.5 | -33.56 | 1 | 3.865049e-05 | 92.70501 | 1 | 28 | 1 | 0 | 1 | 1 | 1 | 107.8682 | 1.93 | 0
4151 | Ag | 7.5 | -40.94 | 1 | 7.730098e-05 | 86.40675 | 1 | 28 | 1 | 0 | 1 | 1 | 1 | 107.8682 | 1.93 | 0
4152 | Ag | 7.5 | -27.48 | 1 | 0.0002319029 | 37.004925 | 1 | 28 | 1 | 0 | 1 | 1 | 1 | 107.8682 | 1.93 | 0
4153 | Ag | 7.5 | -27.678 | 1 | 0.0003865049 | 8.664321 | 1 | 28 | 1 | 0 | 1 | 1 | 1 | 107.8682 | 1.93 | 0
4154 | Ag | 7.5 | -30.664 | 1 | 0.0005411068 | 6.769624 | 1 | 28 | 1 | 0 | 1 | 1 | 1 | 107.8682 | 1.93 | 0
4155 | Ag | 7.5 | -30.664 | 1 | 0.0007730098 | 5.370866 | 1 | 28 | 1 | 0 | 1 | 1 | 1 | 107.8682 | 1.93 | 0
4156 | Ag | 7.5 | -33.56 | 1 | 7.730098e-06 | 105.57671 | 1 | 28 | 1 | 0 | 11 | 1 | 1 | 107.8682 | 1.93 | 0
4157 | Ag | 7.5 | -27.38 | 1 | 2.319029e-05 | 97.50804 | 1 | 28 | 1 | 0 | 11 | 1 | 1 | 107.8682 | 1.93 | 0
4158 | Ag | 7.5 | -34.86 | 1 | 5.411068e-05 | 83.15533 | 1 | 28 | 1 | 0 | 11 | 1 | 1 | 107.8682 | 1.93 | 0
4159 | Ag | 7.5 | -30.146 | 1 | 7.730098e-05 | 49.943485 | 1 | 28 | 1 | 0 | 11 | 1 | 1 | 107.8682 | 1.93 | 0
4160 | Ag | 7.5 | -30.146 | 1 | 0.000154602 | 37.873005 | 1 | 28 | 1 | 0 | 11 | 1 | 1 | 107.8682 | 1.93 | 0
4161 | Ag | 7.5 | -27.678 | 1 | 0.0002319029 | 15.518436 | 1 | 28 | 1 | 0 | 11 | 1 | 1 | 107.8682 | 1.93 | 0
4162 | Ag | 7.5 | -27.678 | 1 | 0.0003865049 | 9.164071 | 1 | 28 | 1 | 0 | 11 | 1 | 1 | 107.8682 | 1.93 | 0
4163 | Ag | 7.5 | -40.94 | 1 | 7.730098e-06 | 98.0487804 | 1 | 28 | 1 | 0 | 4 | 1 | 1 | 107.8682 | 1.93 | 0
4164 | Ag | 7.5 | -40.94 | 1 | 1.54602e-05 | 96.5853658 | 1 | 28 | 1 | 0 | 4 | 1 | 1 | 107.8682 | 1.93 | 0
4165 | Ag | 7.5 | -34.86 | 1 | 2.319029e-05 | 74.634146 | 1 | 28 | 1 | 0 | 4 | 1 | 1 | 107.8682 | 1.93 | 0
4166 | Ag | 7.5 | -27.678 | 1 | 5.411068e-05 | 13.65854 | 1 | 28 | 1 | 0 | 4 | 1 | 1 | 107.8682 | 1.93 | 0
4167 | Ag | 7.5 | -27.678 | 1 | 7.730098e-05 | 11.70731 | 1 | 28 | 1 | 0 | 4 | 1 | 1 | 107.8682 | 1.93 | 0
4168 | Ag | 7.5 | -27.678 | 1 | 0.000154602 | 13.17073 | 1 | 28 | 1 | 0 | 4 | 1 | 1 | 107.8682 | 1.93 | 0
4169 | Ag | 15 | -29.406 | 0 | 4.831311e-05 | 112.98578 | 1 | 48 | 0 | 0 | 5 | 1 | 2 | 107.8682 | 1.93 | 0
4170 | Ag | 15 | -31.964 | 0 | 9.662622e-05 | 23.507109 | 1 | 48 | 0 | 0 | 5 | 1 | 2 | 107.8682 | 1.93 | 0
4171 | Ag | 100 | -20 | 0 | 6.52227e-07 | 88.548386 | 1 | 24 | 1 | 0 | 6 | 2 | 8 | 107.8682 | 1.93 | 0
4172 | Ag | 100 | 13.736 | 1 | 5.54393e-06 | 96.42857 | 1 | 24 | 1 | 0 | 10 | 1 | 1 | 107.8682 | 1.93 | 0
4173 | Ag | 100 | 3.808 | 1 | 1.108786e-05 | 90 | 1 | 24 | 1 | 0 | 10 | 1 | 1 | 107.8682 | 1.93 | 0
4174 | Ag | 100 | -11.88 | 1 | 2.18496e-05 | 27.142857 | 1 | 24 | 1 | 0 | 10 | 1 | 1 | 107.8682 | 1.93 | 0
4175 | Ag | 100 | -11.88 | 1 | 4.402532e-05 | 2.142857 | 1 | 24 | 1 | 0 | 10 | 1 | 1 | 107.8682 | 1.93 | 0
4176 | Ag | 100 | -11.88 | 1 | 8.805065e-05 | 0 | 1 | 24 | 1 | 0 | 10 | 1 | 1 | 107.8682 | 1.93 | 0
4177 | Ag | 35 | -17.432 | 1 | 0.0001293045 | 106.42857 | 1 | 24 | 1 | 0 | 10 | 1 | 1 | 107.8682 | 1.93 | 0
4178 | Ag | 35 | -13.672 | 1 | 0.000258609 | 92.85714 | 1 | 24 | 1 | 0 | 10 | 1 | 1 | 107.8682 | 1.93 | 0
4179 | Ag | 35 | -17.598 | 1 | 0.0005096118 | 90.71429 | 1 | 24 | 1 | 0 | 10 | 1 | 1 | 107.8682 | 1.93 | 0
4180 | Ag | 35 | -23.1 | 1 | 0.00102683 | 76.42857 | 1 | 24 | 1 | 0 | 10 | 1 | 1 | 107.8682 | 1.93 | 0
4181 | Ag | 35 | -33.33 | 1 | 0.002053659 | 51.42857 | 1 | 24 | 1 | 0 | 10 | 1 | 1 | 107.8682 | 1.93 | 0
4182 | Ag | 10 | -33.56 | 1 | 0.00554393 | 107.85714 | 1 | 24 | 1 | 0 | 10 | 1 | 1 | 107.8682 | 1.93 | 0
4183 | Ag | 10 | -27.38 | 1 | 0.01108786 | 95 | 1 | 24 | 1 | 0 | 10 | 1 | 1 | 107.8682 | 1.93 | 0
4184 | Ag | 10 | -21.3 | 1 | 0.0218496 | 92.14286 | 1 | 24 | 1 | 0 | 10 | 1 | 1 | 107.8682 | 1.93 | 0
4185 | Ag | 10 | -28.78 | 1 | 0.04402532 | 82.14286 | 1 | 24 | 1 | 0 | 10 | 1 | 1 | 107.8682 | 1.93 | 0
4186 | Ag | 10 | -30.146 | 1 | 0.08805065 | 53.57143 | 1 | 24 | 1 | 0 | 10 | 1 | 1 | 107.8682 | 1.93 | 0
4187 | Ag | 28.41 | -33.33 | 0 | 3.555454e-05 | 100.85107 | 1 | 24 | 1 | 0 | 11 | 1 | 9 | 107.8682 | 1.93 | 0
4188 | Ag | 28.41 | -33.33 | 0 | 3.555454e-05 | 62.12766 | 1 | 48 | 1 | 0 | 11 | 1 | 9 | 107.8682 | 1.93 | 0
4189 | Ag | 28.41 | -33.33 | 0 | 3.555454e-05 | 55.31915 | 1 | 72 | 1 | 0 | 11 | 1 | 9 | 107.8682 | 1.93 | 0
4190 | Ag | 28.41 | -33.33 | 0 | 7.110908e-05 | 65.106384 | 1 | 24 | 1 | 0 | 11 | 1 | 9 | 107.8682 | 1.93 | 0
4191 | Ag | 28.41 | -33.33 | 0 | 7.110908e-05 | 38.723404 | 1 | 48 | 1 | 0 | 11 | 1 | 9 | 107.8682 | 1.93 | 0
4192 | Ag | 28.41 | -33.33 | 0 | 7.110908e-05 | 35.744682 | 1 | 72 | 1 | 0 | 11 | 1 | 9 | 107.8682 | 1.93 | 0
4193 | Ag | 28.41 | -33.33 | 0 | 0.0001422182 | 34.468086 | 1 | 24 | 1 | 0 | 11 | 1 | 9 | 107.8682 | 1.93 | 0
4194 | Ag | 28.41 | -33.33 | 0 | 0.0001422182 | 22.553192 | 1 | 48 | 1 | 0 | 11 | 1 | 9 | 107.8682 | 1.93 | 0
4195 | Ag | 28.41 | -33.33 | 0 | 0.0001422182 | 17.021276 | 1 | 72 | 1 | 0 | 11 | 1 | 9 | 107.8682 | 1.93 | 0
4196 | Ag | 28.41 | -33.33 | 0 | 0.0002844363 | 23.829786 | 1 | 24 | 1 | 0 | 11 | 1 | 9 | 107.8682 | 1.93 | 0
4197 | Ag | 28.41 | -33.33 | 0 | 0.0002844363 | 14.468085 | 1 | 48 | 1 | 0 | 11 | 1 | 9 | 107.8682 | 1.93 | 0
4198 | Ag | 28.41 | -33.33 | 0 | 0.0002844363 | 9.361702 | 1 | 72 | 1 | 0 | 11 | 1 | 9 | 107.8682 | 1.93 | 0
4199 | Ag | 28.41 | -33.33 | 0 | 0.0005688727 | 9.787234 | 1 | 24 | 1 | 0 | 11 | 1 | 9 | 107.8682 | 1.93 | 0
4200 | Ag | 28.41 | -33.33 | 0 | 0.0005688727 | 8.936171 | 1 | 48 | 1 | 0 | 11 | 1 | 9 | 107.8682 | 1.93 | 0
4201 | Ag | 28.41 | -33.33 | 0 | 0.0005688727 | 4.680851 | 1 | 72 | 1 | 0 | 11 | 1 | 9 | 107.8682 | 1.93 | 0
4202 | Ag | 28.41 | -33.33 | 0 | 0.000853309 | 4.255319 | 1 | 24 | 1 | 0 | 11 | 1 | 9 | 107.8682 | 1.93 | 0
4203 | Ag | 28.41 | -33.33 | 0 | 0.000853309 | 4.680851 | 1 | 48 | 1 | 0 | 11 | 1 | 9 | 107.8682 | 1.93 | 0
4204 | Ag | 28.41 | -33.33 | 0 | 0.000853309 | 4.680851 | 1 | 72 | 1 | 0 | 11 | 1 | 9 | 107.8682 | 1.93 | 0
4205 | Ag | 28.41 | -33.33 | 0 | 0.001137745 | 6.808511 | 1 | 24 | 1 | 0 | 11 | 1 | 9 | 107.8682 | 1.93 | 0
4206 | Ag | 28.41 | -33.33 | 0 | 0.001137745 | 5.5319147 | 1 | 48 | 1 | 0 | 11 | 1 | 9 | 107.8682 | 1.93 | 0
4207 | Ag | 28.41 | -33.33 | 0 | 0.001137745 | 3.8297873 | 1 | 72 | 1 | 0 | 11 | 1 | 9 | 107.8682 | 1.93 | 0
4208 | Ag | 28.41 | -33.33 | 0 | 0.001422182 | 4.255319 | 1 | 24 | 1 | 0 | 11 | 1 | 9 | 107.8682 | 1.93 | 0
4209 | Ag | 28.41 | -33.33 | 0 | 0.001422182 | 4.255319 | 1 | 48 | 1 | 0 | 11 | 1 | 9 | 107.8682 | 1.93 | 0
4210 | Ag | 28.41 | -33.33 | 0 | 0.001422182 | 3.4042554 | 1 | 72 | 1 | 0 | 11 | 1 | 9 | 107.8682 | 1.93 | 0
4211 | Ag | 28.41 | -33.33 | 1 | 2.844363e-05 | 92.5 | 1 | 24 | 1 | 0 | 11 | 1 | 1 | 107.8682 | 1.93 | 0
4212 | Ag | 28.41 | -33.33 | 1 | 2.844363e-05 | 32.083332 | 1 | 48 | 1 | 0 | 11 | 1 | 1 | 107.8682 | 1.93 | 0
4213 | Ag | 28.41 | -33.33 | 1 | 2.844363e-05 | 15.833333 | 1 | 72 | 1 | 0 | 11 | 1 | 1 | 107.8682 | 1.93 | 0
4214 | Ag | 28.41 | -33.33 | 1 | 5.688727e-05 | 57.916668 | 1 | 24 | 1 | 0 | 11 | 1 | 1 | 107.8682 | 1.93 | 0
4215 | Ag | 28.41 | -33.33 | 1 | 5.688727e-05 | 10.833333 | 1 | 48 | 1 | 0 | 11 | 1 | 1 | 107.8682 | 1.93 | 0
4216 | Ag | 28.41 | -33.33 | 1 | 5.688727e-05 | 7.9166665 | 1 | 72 | 1 | 0 | 11 | 1 | 1 | 107.8682 | 1.93 | 0
4217 | Ag | 28.41 | -33.33 | 1 | 8.53309e-05 | 50.833332 | 1 | 24 | 1 | 0 | 11 | 1 | 1 | 107.8682 | 1.93 | 0
4218 | Ag | 28.41 | -33.33 | 1 | 8.53309e-05 | 2.0833333 | 1 | 48 | 1 | 0 | 11 | 1 | 1 | 107.8682 | 1.93 | 0
4219 | Ag | 28.41 | -33.33 | 1 | 8.53309e-05 | 2.0833333 | 1 | 72 | 1 | 0 | 11 | 1 | 1 | 107.8682 | 1.93 | 0
4220 | Ag | 28.41 | -33.33 | 1 | 0.0001137745 | 48.333332 | 1 | 24 | 1 | 0 | 11 | 1 | 1 | 107.8682 | 1.93 | 0
4221 | Ag | 28.41 | -33.33 | 1 | 0.0001137745 | 1.25 | 1 | 48 | 1 | 0 | 11 | 1 | 1 | 107.8682 | 1.93 | 0
4222 | Ag | 28.41 | -33.33 | 1 | 0.0001137745 | 1.25 | 1 | 72 | 1 | 0 | 11 | 1 | 1 | 107.8682 | 1.93 | 0
4223 | Ag | 28.41 | -33.33 | 1 | 0.0001422182 | 40 | 1 | 24 | 1 | 0 | 11 | 1 | 1 | 107.8682 | 1.93 | 0
4224 | Ag | 28.41 | -33.33 | 1 | 0.0001422182 | 1.25 | 1 | 48 | 1 | 0 | 11 | 1 | 1 | 107.8682 | 1.93 | 0
4225 | Ag | 28.41 | -33.33 | 1 | 0.0001422182 | 1.25 | 1 | 72 | 1 | 0 | 11 | 1 | 1 | 107.8682 | 1.93 | 0
4226 | Ag | 28.41 | -33.33 | 1 | 0.0002133273 | 39.166668 | 1 | 24 | 1 | 0 | 11 | 1 | 1 | 107.8682 | 1.93 | 0
4227 | Ag | 28.41 | -33.33 | 1 | 0.0002133273 | 0.41666666 | 1 | 48 | 1 | 0 | 11 | 1 | 1 | 107.8682 | 1.93 | 0
4228 | Ag | 28.41 | -33.33 | 1 | 0.0002133273 | 0 | 1 | 72 | 1 | 0 | 11 | 1 | 1 | 107.8682 | 1.93 | 0
4229 | Ag | 28.41 | -33.33 | 1 | 0.0002844363 | 36.25 | 1 | 24 | 1 | 0 | 11 | 1 | 1 | 107.8682 | 1.93 | 0
4230 | Ag | 28.41 | -33.33 | 1 | 0.0002844363 | 0.8333333 | 1 | 48 | 1 | 0 | 11 | 1 | 1 | 107.8682 | 1.93 | 0
4231 | Ag | 28.41 | -33.33 | 1 | 0.0002844363 | 0.8333333 | 1 | 72 | 1 | 0 | 11 | 1 | 1 | 107.8682 | 1.93 | 0
4232 | Ag | 28.41 | -33.33 | 1 | 0.0003555454 | 32.083332 | 1 | 24 | 1 | 0 | 11 | 1 | 1 | 107.8682 | 1.93 | 0
4233 | Ag | 28.41 | -33.33 | 1 | 0.0003555454 | 0 | 1 | 48 | 1 | 0 | 11 | 1 | 1 | 107.8682 | 1.93 | 0
4234 | Ag | 28.41 | -33.33 | 1 | 0.0003555454 | 0 | 1 | 72 | 1 | 0 | 11 | 1 | 1 | 107.8682 | 1.93 | 0
4235 | Ag | 28.41 | -33.33 | 0 | 3.555454e-05 | 112.638435 | 1 | 24 | 1 | 0 | 3 | 1 | 9 | 107.8682 | 1.93 | 0
4236 | Ag | 28.41 | -33.33 | 0 | 3.555454e-05 | 104.42997 | 1 | 48 | 1 | 0 | 3 | 1 | 9 | 107.8682 | 1.93 | 0
4237 | Ag | 28.41 | -33.33 | 0 | 3.555454e-05 | 92.57329 | 1 | 72 | 1 | 0 | 3 | 1 | 9 | 107.8682 | 1.93 | 0
4238 | Ag | 28.41 | -33.33 | 0 | 7.110908e-05 | 68.40391 | 1 | 24 | 1 | 0 | 3 | 1 | 9 | 107.8682 | 1.93 | 0
4239 | Ag | 28.41 | -33.33 | 0 | 7.110908e-05 | 65.667755 | 1 | 48 | 1 | 0 | 3 | 1 | 9 | 107.8682 | 1.93 | 0
4240 | Ag | 28.41 | -33.33 | 0 | 7.110908e-05 | 46.970684 | 1 | 72 | 1 | 0 | 3 | 1 | 9 | 107.8682 | 1.93 | 0
4241 | Ag | 28.41 | -33.33 | 0 | 0.0001422182 | 41.49837 | 1 | 24 | 1 | 0 | 3 | 1 | 9 | 107.8682 | 1.93 | 0
4242 | Ag | 28.41 | -33.33 | 0 | 0.0001422182 | 39.218243 | 1 | 48 | 1 | 0 | 3 | 1 | 9 | 107.8682 | 1.93 | 0
4243 | Ag | 28.41 | -33.33 | 0 | 0.0001422182 | 25.081432 | 1 | 72 | 1 | 0 | 3 | 1 | 9 | 107.8682 | 1.93 | 0
4244 | Ag | 28.41 | -33.33 | 0 | 0.0002844363 | 38.762215 | 1 | 24 | 1 | 0 | 3 | 1 | 9 | 107.8682 | 1.93 | 0
4245 | Ag | 28.41 | -33.33 | 0 | 0.0002844363 | 28.729641 | 1 | 48 | 1 | 0 | 3 | 1 | 9 | 107.8682 | 1.93 | 0
4246 | Ag | 28.41 | -33.33 | 0 | 0.0002844363 | 20.521173 | 1 | 72 | 1 | 0 | 3 | 1 | 9 | 107.8682 | 1.93 | 0
4247 | Ag | 28.41 | -33.33 | 0 | 0.0005688727 | 34.201954 | 1 | 24 | 1 | 0 | 3 | 1 | 9 | 107.8682 | 1.93 | 0
4248 | Ag | 28.41 | -33.33 | 0 | 0.0005688727 | 24.16938 | 1 | 48 | 1 | 0 | 3 | 1 | 9 | 107.8682 | 1.93 | 0
4249 | Ag | 28.41 | -33.33 | 0 | 0.0005688727 | 19.153095 | 1 | 72 | 1 | 0 | 3 | 1 | 9 | 107.8682 | 1.93 | 0
4250 | Ag | 28.41 | -33.33 | 0 | 0.000853309 | 34.65798 | 1 | 24 | 1 | 0 | 3 | 1 | 9 | 107.8682 | 1.93 | 0
4251 | Ag | 28.41 | -33.33 | 0 | 0.000853309 | 23.713354 | 1 | 48 | 1 | 0 | 3 | 1 | 9 | 107.8682 | 1.93 | 0
4252 | Ag | 28.41 | -33.33 | 0 | 0.000853309 | 20.521173 | 1 | 72 | 1 | 0 | 3 | 1 | 9 | 107.8682 | 1.93 | 0
4253 | Ag | 28.41 | -33.33 | 0 | 0.001137745 | 35.570034 | 1 | 24 | 1 | 0 | 3 | 1 | 9 | 107.8682 | 1.93 | 0
4254 | Ag | 28.41 | -33.33 | 0 | 0.001137745 | 21.889252 | 1 | 48 | 1 | 0 | 3 | 1 | 9 | 107.8682 | 1.93 | 0
4255 | Ag | 28.41 | -33.33 | 0 | 0.001137745 | 22.345278 | 1 | 72 | 1 | 0 | 3 | 1 | 9 | 107.8682 | 1.93 | 0
4256 | Ag | 28.41 | -33.33 | 0 | 0.001422182 | 35.114006 | 1 | 24 | 1 | 0 | 3 | 1 | 9 | 107.8682 | 1.93 | 0
4257 | Ag | 28.41 | -33.33 | 0 | 0.001422182 | 23.25733 | 1 | 48 | 1 | 0 | 3 | 1 | 9 | 107.8682 | 1.93 | 0
4258 | Ag | 28.41 | -33.33 | 0 | 0.001422182 | 22.801304 | 1 | 72 | 1 | 0 | 3 | 1 | 9 | 107.8682 | 1.93 | 0
4259 | Ag | 28.41 | -33.33 | 1 | 2.844363e-05 | 85.82781 | 1 | 24 | 1 | 0 | 3 | 1 | 1 | 107.8682 | 1.93 | 0
4260 | Ag | 28.41 | -33.33 | 1 | 2.844363e-05 | 48.47682 | 1 | 48 | 1 | 0 | 3 | 1 | 1 | 107.8682 | 1.93 | 0
4261 | Ag | 28.41 | -33.33 | 1 | 2.844363e-05 | 44.90066 | 1 | 72 | 1 | 0 | 3 | 1 | 1 | 107.8682 | 1.93 | 0
4262 | Ag | 28.41 | -33.33 | 1 | 5.688727e-05 | 71.12583 | 1 | 24 | 1 | 0 | 3 | 1 | 1 | 107.8682 | 1.93 | 0
4263 | Ag | 28.41 | -33.33 | 1 | 5.688727e-05 | 45.29801 | 1 | 48 | 1 | 0 | 3 | 1 | 1 | 107.8682 | 1.93 | 0
4264 | Ag | 28.41 | -33.33 | 1 | 5.688727e-05 | 40.13245 | 1 | 72 | 1 | 0 | 3 | 1 | 1 | 107.8682 | 1.93 | 0
4265 | Ag | 28.41 | -33.33 | 1 | 8.53309e-05 | 67.15232 | 1 | 24 | 1 | 0 | 3 | 1 | 1 | 107.8682 | 1.93 | 0
4266 | Ag | 28.41 | -33.33 | 1 | 8.53309e-05 | 33.377483 | 1 | 48 | 1 | 0 | 3 | 1 | 1 | 107.8682 | 1.93 | 0
4267 | Ag | 28.41 | -33.33 | 1 | 8.53309e-05 | 30.198675 | 1 | 72 | 1 | 0 | 3 | 1 | 1 | 107.8682 | 1.93 | 0
4268 | Ag | 28.41 | -33.33 | 1 | 0.0001137745 | 65.960266 | 1 | 24 | 1 | 0 | 3 | 1 | 1 | 107.8682 | 1.93 | 0
4269 | Ag | 28.41 | -33.33 | 1 | 0.0001137745 | 29.403973 | 1 | 48 | 1 | 0 | 3 | 1 | 1 | 107.8682 | 1.93 | 0
4270 | Ag | 28.41 | -33.33 | 1 | 0.0001137745 | 27.81457 | 1 | 72 | 1 | 0 | 3 | 1 | 1 | 107.8682 | 1.93 | 0
4271 | Ag | 28.41 | -33.33 | 1 | 0.0001422182 | 60.7947 | 1 | 24 | 1 | 0 | 3 | 1 | 1 | 107.8682 | 1.93 | 0
4272 | Ag | 28.41 | -33.33 | 1 | 0.0001422182 | 28.609272 | 1 | 48 | 1 | 0 | 3 | 1 | 1 | 107.8682 | 1.93 | 0
4273 | Ag | 28.41 | -33.33 | 1 | 0.0001422182 | 27.81457 | 1 | 72 | 1 | 0 | 3 | 1 | 1 | 107.8682 | 1.93 | 0
4274 | Ag | 28.41 | -33.33 | 1 | 0.0002133273 | 53.245033 | 1 | 24 | 1 | 0 | 3 | 1 | 1 | 107.8682 | 1.93 | 0
4275 | Ag | 28.41 | -33.33 | 1 | 0.0002133273 | 26.622517 | 1 | 48 | 1 | 0 | 3 | 1 | 1 | 107.8682 | 1.93 | 0
4276 | Ag | 28.41 | -33.33 | 1 | 0.0002133273 | 25.827814 | 1 | 72 | 1 | 0 | 3 | 1 | 1 | 107.8682 | 1.93 | 0
4277 | Ag | 28.41 | -33.33 | 1 | 0.0002844363 | 49.668873 | 1 | 24 | 1 | 0 | 3 | 1 | 1 | 107.8682 | 1.93 | 0
4278 | Ag | 28.41 | -33.33 | 1 | 0.0002844363 | 27.019867 | 1 | 48 | 1 | 0 | 3 | 1 | 1 | 107.8682 | 1.93 | 0
4279 | Ag | 28.41 | -33.33 | 1 | 0.0002844363 | 25.430464 | 1 | 72 | 1 | 0 | 3 | 1 | 1 | 107.8682 | 1.93 | 0
4280 | Ag | 28.41 | -33.33 | 1 | 0.0003555454 | 43.311256 | 1 | 24 | 1 | 0 | 3 | 1 | 1 | 107.8682 | 1.93 | 0
4281 | Ag | 28.41 | -33.33 | 1 | 0.0003555454 | 22.251656 | 1 | 48 | 1 | 0 | 3 | 1 | 1 | 107.8682 | 1.93 | 0
4282 | Ag | 28.41 | -33.33 | 1 | 0.0003555454 | 19.86755 | 1 | 72 | 1 | 0 | 3 | 1 | 1 | 107.8682 | 1.93 | 0
4283 | Ag | 28.41 | -33.33 | 0 | 3.555454e-05 | 70.166115 | 1 | 24 | 1 | 0 | 1 | 1 | 9 | 107.8682 | 1.93 | 0
4284 | Ag | 28.41 | -33.33 | 0 | 3.555454e-05 | 59.401993 | 1 | 48 | 1 | 0 | 1 | 1 | 9 | 107.8682 | 1.93 | 0
4285 | Ag | 28.41 | -33.33 | 0 | 3.555454e-05 | 55.016613 | 1 | 72 | 1 | 0 | 1 | 1 | 9 | 107.8682 | 1.93 | 0
4286 | Ag | 28.41 | -33.33 | 0 | 7.110908e-05 | 60.199337 | 1 | 24 | 1 | 0 | 1 | 1 | 9 | 107.8682 | 1.93 | 0
4287 | Ag | 28.41 | -33.33 | 0 | 7.110908e-05 | 43.45515 | 1 | 48 | 1 | 0 | 1 | 1 | 9 | 107.8682 | 1.93 | 0
4288 | Ag | 28.41 | -33.33 | 0 | 7.110908e-05 | 38.671097 | 1 | 72 | 1 | 0 | 1 | 1 | 9 | 107.8682 | 1.93 | 0
4289 | Ag | 28.41 | -33.33 | 0 | 0.0001422182 | 18.737541 | 1 | 24 | 1 | 0 | 1 | 1 | 9 | 107.8682 | 1.93 | 0
4290 | Ag | 28.41 | -33.33 | 0 | 0.0001422182 | 20.730898 | 1 | 48 | 1 | 0 | 1 | 1 | 9 | 107.8682 | 1.93 | 0
4291 | Ag | 28.41 | -33.33 | 0 | 0.0001422182 | 17.940199 | 1 | 72 | 1 | 0 | 1 | 1 | 9 | 107.8682 | 1.93 | 0
4292 | Ag | 28.41 | -33.33 | 0 | 0.0002844363 | 12.358804 | 1 | 24 | 1 | 0 | 1 | 1 | 9 | 107.8682 | 1.93 | 0
4293 | Ag | 28.41 | -33.33 | 0 | 0.0002844363 | 9.1694355 | 1 | 48 | 1 | 0 | 1 | 1 | 9 | 107.8682 | 1.93 | 0
4294 | Ag | 28.41 | -33.33 | 0 | 0.0002844363 | 5.9800663 | 1 | 72 | 1 | 0 | 1 | 1 | 9 | 107.8682 | 1.93 | 0
4295 | Ag | 28.41 | -33.33 | 0 | 0.0005688727 | 6.3787374 | 1 | 24 | 1 | 0 | 1 | 1 | 9 | 107.8682 | 1.93 | 0
4296 | Ag | 28.41 | -33.33 | 0 | 0.0005688727 | 3.1893687 | 1 | 48 | 1 | 0 | 1 | 1 | 9 | 107.8682 | 1.93 | 0
4297 | Ag | 28.41 | -33.33 | 0 | 0.0005688727 | 3.986711 | 1 | 72 | 1 | 0 | 1 | 1 | 9 | 107.8682 | 1.93 | 0
4298 | Ag | 28.41 | -33.33 | 0 | 0.000853309 | 8.372093 | 1 | 24 | 1 | 0 | 1 | 1 | 9 | 107.8682 | 1.93 | 0
4299 | Ag | 28.41 | -33.33 | 0 | 0.000853309 | 4.385382 | 1 | 48 | 1 | 0 | 1 | 1 | 9 | 107.8682 | 1.93 | 0
4300 | Ag | 28.41 | -33.33 | 0 | 0.000853309 | 4.385382 | 1 | 72 | 1 | 0 | 1 | 1 | 9 | 107.8682 | 1.93 | 0
4301 | Ag | 28.41 | -33.33 | 0 | 0.001137745 | 9.568107 | 1 | 24 | 1 | 0 | 1 | 1 | 9 | 107.8682 | 1.93 | 0
4302 | Ag | 28.41 | -33.33 | 0 | 0.001137745 | 5.9800663 | 1 | 48 | 1 | 0 | 1 | 1 | 9 | 107.8682 | 1.93 | 0
4303 | Ag | 28.41 | -33.33 | 0 | 0.001137745 | 6.7774086 | 1 | 72 | 1 | 0 | 1 | 1 | 9 | 107.8682 | 1.93 | 0
4304 | Ag | 28.41 | -33.33 | 0 | 0.001422182 | 11.561461 | 1 | 24 | 1 | 0 | 1 | 1 | 9 | 107.8682 | 1.93 | 0
4305 | Ag | 28.41 | -33.33 | 0 | 0.001422182 | 6.7774086 | 1 | 48 | 1 | 0 | 1 | 1 | 9 | 107.8682 | 1.93 | 0
4306 | Ag | 28.41 | -33.33 | 0 | 0.001422182 | 9.1694355 | 1 | 72 | 1 | 0 | 1 | 1 | 9 | 107.8682 | 1.93 | 0
4307 | Ag | 28.41 | -33.33 | 1 | 2.844363e-05 | 101.28814 | 1 | 24 | 1 | 0 | 1 | 1 | 1 | 107.8682 | 1.93 | 0
4308 | Ag | 28.41 | -33.33 | 1 | 2.844363e-05 | 9.355932 | 1 | 48 | 1 | 0 | 1 | 1 | 1 | 107.8682 | 1.93 | 0
4309 | Ag | 28.41 | -33.33 | 1 | 2.844363e-05 | 6.915254 | 1 | 72 | 1 | 0 | 1 | 1 | 1 | 107.8682 | 1.93 | 0
4310 | Ag | 28.41 | -33.33 | 1 | 5.688727e-05 | 61.42373 | 1 | 24 | 1 | 0 | 1 | 1 | 1 | 107.8682 | 1.93 | 0
4311 | Ag | 28.41 | -33.33 | 1 | 5.688727e-05 | 8.135593 | 1 | 48 | 1 | 0 | 1 | 1 | 1 | 107.8682 | 1.93 | 0
4312 | Ag | 28.41 | -33.33 | 1 | 5.688727e-05 | 7.322034 | 1 | 72 | 1 | 0 | 1 | 1 | 1 | 107.8682 | 1.93 | 0
4313 | Ag | 28.41 | -33.33 | 1 | 8.53309e-05 | 58.98305 | 1 | 24 | 1 | 0 | 1 | 1 | 1 | 107.8682 | 1.93 | 0
4314 | Ag | 28.41 | -33.33 | 1 | 8.53309e-05 | 6.915254 | 1 | 48 | 1 | 0 | 1 | 1 | 1 | 107.8682 | 1.93 | 0
4315 | Ag | 28.41 | -33.33 | 1 | 8.53309e-05 | 5.2881355 | 1 | 72 | 1 | 0 | 1 | 1 | 1 | 107.8682 | 1.93 | 0
4316 | Ag | 28.41 | -33.33 | 1 | 0.0001137745 | 18.305084 | 1 | 24 | 1 | 0 | 1 | 1 | 1 | 107.8682 | 1.93 | 0
4317 | Ag | 28.41 | -33.33 | 1 | 0.0001137745 | 5.6949153 | 1 | 48 | 1 | 0 | 1 | 1 | 1 | 107.8682 | 1.93 | 0
4318 | Ag | 28.41 | -33.33 | 1 | 0.0001137745 | 4.881356 | 1 | 72 | 1 | 0 | 1 | 1 | 1 | 107.8682 | 1.93 | 0
4319 | Ag | 28.41 | -33.33 | 1 | 0.0001422182 | 16.271187 | 1 | 24 | 1 | 0 | 1 | 1 | 1 | 107.8682 | 1.93 | 0
4320 | Ag | 28.41 | -33.33 | 1 | 0.0001422182 | 4.4745765 | 1 | 48 | 1 | 0 | 1 | 1 | 1 | 107.8682 | 1.93 | 0
4321 | Ag | 28.41 | -33.33 | 1 | 0.0001422182 | 2.8474576 | 1 | 72 | 1 | 0 | 1 | 1 | 1 | 107.8682 | 1.93 | 0
4322 | Ag | 28.41 | -33.33 | 1 | 0.0002133273 | 13.016949 | 1 | 24 | 1 | 0 | 1 | 1 | 1 | 107.8682 | 1.93 | 0
4323 | Ag | 28.41 | -33.33 | 1 | 0.0002133273 | 4.0677967 | 1 | 48 | 1 | 0 | 1 | 1 | 1 | 107.8682 | 1.93 | 0
4324 | Ag | 28.41 | -33.33 | 1 | 0.0002133273 | 2.8474576 | 1 | 72 | 1 | 0 | 1 | 1 | 1 | 107.8682 | 1.93 | 0
4325 | Ag | 28.41 | -33.33 | 1 | 0.0002844363 | 12.610169 | 1 | 24 | 1 | 0 | 1 | 1 | 1 | 107.8682 | 1.93 | 0
4326 | Ag | 28.41 | -33.33 | 1 | 0.0002844363 | 3.661017 | 1 | 48 | 1 | 0 | 1 | 1 | 1 | 107.8682 | 1.93 | 0
4327 | Ag | 28.41 | -33.33 | 1 | 0.0002844363 | 3.2542372 | 1 | 72 | 1 | 0 | 1 | 1 | 1 | 107.8682 | 1.93 | 0
4328 | Ag | 28.41 | -33.33 | 1 | 0.0003555454 | 10.983051 | 1 | 24 | 1 | 0 | 1 | 1 | 1 | 107.8682 | 1.93 | 0
4329 | Ag | 28.41 | -33.33 | 1 | 0.0003555454 | 4.0677967 | 1 | 48 | 1 | 0 | 1 | 1 | 1 | 107.8682 | 1.93 | 0
4330 | Ag | 28.41 | -33.33 | 1 | 0.0003555454 | 3.661017 | 1 | 72 | 1 | 0 | 1 | 1 | 1 | 107.8682 | 1.93 | 0
4331 | Ag | 10 | -40.94 | 1 | 3.264247e-05 | 110.451614 | 1 | 24 | 1 | 0 | 8 | 1 | 1 | 107.8682 | 1.93 | 0
4332 | Ag | 10 | -40.94 | 1 | 8.160617e-05 | 114.064514 | 1 | 24 | 1 | 0 | 8 | 1 | 1 | 107.8682 | 1.93 | 0
4333 | Ag | 10 | -33.56 | 1 | 0.0001632123 | 108.90323 | 1 | 24 | 1 | 0 | 8 | 1 | 1 | 107.8682 | 1.93 | 0
4334 | Ag | 10 | -30.146 | 1 | 0.0003264247 | 53.677418 | 1 | 24 | 1 | 0 | 8 | 1 | 1 | 107.8682 | 1.93 | 0
4335 | Ag | 10 | -24.626 | 1 | 3.264247e-05 | 99.6129 | 1 | 48 | 1 | 0 | 8 | 1 | 1 | 107.8682 | 1.93 | 0
4336 | Ag | 10 | -23.26 | 1 | 8.160617e-05 | 99.09677 | 1 | 48 | 1 | 0 | 8 | 1 | 1 | 107.8682 | 1.93 | 0
4337 | Ag | 10 | -24.88 | 1 | 0.0001632123 | 91.870964 | 1 | 48 | 1 | 0 | 8 | 1 | 1 | 107.8682 | 1.93 | 0
4338 | Ag | 10 | -28.978 | 1 | 0.0003264247 | 8.258064 | 1 | 48 | 1 | 0 | 8 | 1 | 1 | 107.8682 | 1.93 | 0
4339 | Ag | 20 | -24.692 | 1 | 4.080308e-06 | 116.645164 | 1 | 24 | 1 | 0 | 8 | 1 | 1 | 107.8682 | 1.93 | 0
4340 | Ag | 20 | -24.692 | 1 | 1.020077e-05 | 114.58064 | 1 | 24 | 1 | 0 | 8 | 1 | 1 | 107.8682 | 1.93 | 0
4341 | Ag | 20 | -22.026 | 1 | 2.040154e-05 | 109.41936 | 1 | 24 | 1 | 0 | 8 | 1 | 1 | 107.8682 | 1.93 | 0
4342 | Ag | 20 | -25.2 | 1 | 4.080308e-05 | 85.67742 | 1 | 24 | 1 | 0 | 8 | 1 | 1 | 107.8682 | 1.93 | 0
4343 | Ag | 20 | -24.626 | 1 | 4.080308e-06 | 99.09677 | 1 | 48 | 1 | 0 | 8 | 1 | 1 | 107.8682 | 1.93 | 0
4344 | Ag | 20 | -23.26 | 1 | 1.020077e-05 | 92.90323 | 1 | 48 | 1 | 0 | 8 | 1 | 1 | 107.8682 | 1.93 | 0
4345 | Ag | 20 | -24.88 | 1 | 2.040154e-05 | 89.80645 | 1 | 48 | 1 | 0 | 8 | 1 | 1 | 107.8682 | 1.93 | 0
4346 | Ag | 20 | -28.978 | 1 | 4.080308e-05 | 28.903225 | 1 | 48 | 1 | 0 | 8 | 1 | 1 | 107.8682 | 1.93 | 0
4347 | Ag | 40 | -29.7 | 1 | 5.100386e-07 | 91.870964 | 1 | 24 | 1 | 0 | 8 | 1 | 1 | 107.8682 | 1.93 | 0
4348 | Ag | 40 | -11.34 | 1 | 1.275096e-06 | 101.67742 | 1 | 24 | 1 | 0 | 8 | 1 | 1 | 107.8682 | 1.93 | 0
4349 | Ag | 40 | -19.382 | 1 | 2.550193e-06 | 104.258064 | 1 | 24 | 1 | 0 | 8 | 1 | 1 | 107.8682 | 1.93 | 0
4350 | Ag | 40 | -29.7 | 1 | 5.100386e-06 | 90.83871 | 1 | 24 | 1 | 0 | 8 | 1 | 1 | 107.8682 | 1.93 | 0
4351 | Ag | 40 | -23.1 | 1 | 5.100386e-07 | 96.51613 | 1 | 48 | 1 | 0 | 8 | 1 | 1 | 107.8682 | 1.93 | 0
4352 | Ag | 40 | -23.1 | 1 | 1.275096e-06 | 94.96774 | 1 | 48 | 1 | 0 | 8 | 1 | 1 | 107.8682 | 1.93 | 0
4353 | Ag | 40 | -30 | 1 | 2.550193e-06 | 99.09677 | 1 | 48 | 1 | 0 | 8 | 1 | 1 | 107.8682 | 1.93 | 0
4354 | Ag | 40 | -33.33 | 1 | 5.100386e-06 | 48.51613 | 1 | 48 | 1 | 0 | 8 | 1 | 1 | 107.8682 | 1.93 | 0
4355 | Ag | 60 | -14.94 | 1 | 1.511225e-07 | 89.80645 | 1 | 24 | 1 | 0 | 8 | 1 | 1 | 107.8682 | 1.93 | 0
4356 | Ag | 60 | -8.938 | 1 | 3.778063e-07 | 107.354836 | 1 | 24 | 1 | 0 | 8 | 1 | 1 | 107.8682 | 1.93 | 0
4357 | Ag | 60 | -18.54 | 1 | 7.556127e-07 | 110.451614 | 1 | 24 | 1 | 0 | 8 | 1 | 1 | 107.8682 | 1.93 | 0
4358 | Ag | 60 | 2.724 | 1 | 1.511225e-06 | 93.935486 | 1 | 24 | 1 | 0 | 8 | 1 | 1 | 107.8682 | 1.93 | 0
4359 | Ag | 60 | -15.84 | 1 | 1.511225e-07 | 100.129036 | 1 | 48 | 1 | 0 | 8 | 1 | 1 | 107.8682 | 1.93 | 0
4360 | Ag | 60 | -6.72 | 1 | 3.778063e-07 | 87.741936 | 1 | 48 | 1 | 0 | 8 | 1 | 1 | 107.8682 | 1.93 | 0
4361 | Ag | 60 | -1.12 | 1 | 7.556127e-07 | 91.870964 | 1 | 48 | 1 | 0 | 8 | 1 | 1 | 107.8682 | 1.93 | 0
4362 | Ag | 60 | 25.834 | 1 | 1.511225e-06 | 35.612904 | 1 | 48 | 1 | 0 | 8 | 1 | 1 | 107.8682 | 1.93 | 0
4363 | Ag | 100 | -21.316 | 1 | 3.264247e-08 | 107.870964 | 1 | 24 | 1 | 0 | 8 | 1 | 1 | 107.8682 | 1.93 | 0
4364 | Ag | 100 | -17.096 | 1 | 8.160617e-08 | 111.48387 | 1 | 24 | 1 | 0 | 8 | 1 | 1 | 107.8682 | 1.93 | 0
4365 | Ag | 100 | 13.736 | 1 | 1.632123e-07 | 103.6599068 | 1 | 24 | 1 | 0 | 8 | 1 | 1 | 107.8682 | 1.93 | 0
4366 | Ag | 100 | -17.096 | 1 | 3.264247e-07 | 112.51613 | 1 | 24 | 1 | 0 | 8 | 1 | 1 | 107.8682 | 1.93 | 0
4367 | Ag | 100 | 38.8 | 1 | 3.264247e-08 | 98.58064 | 1 | 48 | 1 | 0 | 8 | 1 | 1 | 107.8682 | 1.93 | 0
4368 | Ag | 100 | 19.56 | 1 | 8.160617e-08 | 91.354836 | 1 | 48 | 1 | 0 | 8 | 1 | 1 | 107.8682 | 1.93 | 0
4369 | Ag | 100 | 2.16 | 1 | 1.632123e-07 | 89.80645 | 1 | 48 | 1 | 0 | 8 | 1 | 1 | 107.8682 | 1.93 | 0
4370 | Ag | 100 | -3.68 | 1 | 3.264247e-07 | 51.096775 | 1 | 48 | 1 | 0 | 8 | 1 | 1 | 107.8682 | 1.93 | 0
4371 | Ag | 36.4 | -23.1 | 0 | 9.137189e-07 | 84.47542 | 1 | 24 | 1 | 0 | 5 | 2 | 1 | 107.8682 | 1.93 | 0
4372 | Ag | 36.4 | -23.1 | 0 | 9.137189e-07 | 85.84981 | 1 | 48 | 1 | 0 | 5 | 2 | 1 | 107.8682 | 1.93 | 0
4373 | Ag | 36.4 | -23.1 | 0 | 1.827438e-06 | 82.16748 | 1 | 24 | 1 | 0 | 5 | 2 | 1 | 107.8682 | 1.93 | 0
4374 | Ag | 36.4 | -23.1 | 0 | 1.827438e-06 | 85.56888 | 1 | 48 | 1 | 0 | 5 | 2 | 1 | 107.8682 | 1.93 | 0
4375 | Ag | 36.4 | -23.1 | 0 | 3.648107e-06 | 77.49469 | 1 | 24 | 1 | 0 | 5 | 2 | 1 | 107.8682 | 1.93 | 0
4376 | Ag | 36.4 | -23.1 | 0 | 3.648107e-06 | 84.273 | 1 | 48 | 1 | 0 | 5 | 2 | 1 | 107.8682 | 1.93 | 0
4377 | Ag | 36.4 | -23.1 | 0 | 9.123652e-06 | 26.875563 | 1 | 24 | 1 | 0 | 5 | 2 | 1 | 107.8682 | 1.93 | 0
4378 | Ag | 36.4 | -23.1 | 0 | 9.123652e-06 | 7.9791102 | 1 | 48 | 1 | 0 | 5 | 2 | 1 | 107.8682 | 1.93 | 0
4379 | Ag | 27.02 | -18.4 | 0 | 2.233885e-06 | 102.71186 | 1 | 24 | 1 | 3 | 5 | 2 | 1 | 107.8682 | 1.93 | 0
4380 | Ag | 27.02 | -18.4 | 0 | 2.233885e-06 | 103.05085 | 1 | 48 | 1 | 3 | 5 | 2 | 1 | 107.8682 | 1.93 | 0
4381 | Ag | 27.02 | -18.4 | 0 | 4.467769e-06 | 95.932205 | 1 | 24 | 1 | 3 | 5 | 2 | 1 | 107.8682 | 1.93 | 0
4382 | Ag | 27.02 | -18.4 | 0 | 4.467769e-06 | 77.62712 | 1 | 48 | 1 | 3 | 5 | 2 | 1 | 107.8682 | 1.93 | 0
4383 | Ag | 27.02 | -18.4 | 0 | 8.918991e-06 | 75.254234 | 1 | 24 | 1 | 3 | 5 | 2 | 1 | 107.8682 | 1.93 | 0
4384 | Ag | 27.02 | -18.4 | 0 | 8.918991e-06 | 32.542374 | 1 | 48 | 1 | 3 | 5 | 2 | 1 | 107.8682 | 1.93 | 0
4385 | Ag | 27.02 | -18.4 | 0 | 2.230575e-05 | 17.288136 | 1 | 24 | 1 | 3 | 5 | 2 | 1 | 107.8682 | 1.93 | 0
4386 | Ag | 27.02 | -18.4 | 0 | 2.230575e-05 | 5.084746 | 1 | 48 | 1 | 3 | 5 | 2 | 1 | 107.8682 | 1.93 | 0
4387 | Ag | 14.7 | -20 | 1 | 2.055233e-05 | 96.02428 | 1 | 24 | 1 | 0 | 8 | 1 | 1 | 107.8682 | 1.93 | 0
4388 | Ag | 14.7 | -20 | 1 | 5.138081e-05 | 96.874054 | 1 | 24 | 1 | 0 | 8 | 1 | 1 | 107.8682 | 1.93 | 0
4389 | Ag | 14.7 | -20 | 1 | 0.0001027616 | 100.0607 | 1 | 24 | 1 | 0 | 8 | 1 | 1 | 107.8682 | 1.93 | 0
4390 | Ag | 14.7 | -20 | 1 | 0.0001541424 | 92.2003 | 1 | 24 | 1 | 0 | 8 | 1 | 1 | 107.8682 | 1.93 | 0
4391 | Ag | 14.7 | -20 | 1 | 0.0002569041 | 72.23065 | 1 | 24 | 1 | 0 | 8 | 1 | 1 | 107.8682 | 1.93 | 0
4392 | Ag | 14.7 | -20 | 1 | 0.0003596657 | 43.12595 | 1 | 24 | 1 | 0 | 8 | 1 | 1 | 107.8682 | 1.93 | 0
4393 | Ag | 14.7 | -20 | 1 | 0.0005138081 | 39.30197 | 1 | 24 | 1 | 0 | 8 | 1 | 1 | 107.8682 | 1.93 | 0
4394 | Ag | 14.7 | -20 | 1 | 0.001027616 | 18.057663 | 1 | 24 | 1 | 0 | 8 | 1 | 1 | 107.8682 | 1.93 | 0
4395 | Ag | 25 | -30.344 | 1 | 0.0002089118 | 62.75862 | 1 | 48 | 1 | 0 | 1 | 1 | 1 | 107.8682 | 1.93 | 0
4396 | Ag | 25 | -24.626 | 1 | 0.0001044559 | 73.44827 | 1 | 48 | 1 | 0 | 1 | 1 | 1 | 107.8682 | 1.93 | 0
4397 | Ag | 25 | -23.26 | 1 | 2.089118e-05 | 80 | 1 | 48 | 1 | 0 | 1 | 1 | 1 | 107.8682 | 1.93 | 0
4398 | Ag | 25 | -23.78 | 1 | 2.089118e-06 | 90.344826 | 1 | 48 | 1 | 0 | 1 | 1 | 1 | 107.8682 | 1.93 | 0
4399 | Ag | 92 | 20.88 | 0 | 4.191983e-09 | 84.01507 | 1 | 24 | 1 | 5 | 7 | 1 | 1 | 107.8682 | 1.93 | 0
4400 | Ag | 92 | 0.32 | 0 | 1.257595e-08 | 65.78499 | 1 | 24 | 1 | 5 | 7 | 1 | 1 | 107.8682 | 1.93 | 0
4401 | Ag | 92 | -9.94 | 0 | 4.191983e-08 | 54.64141 | 1 | 24 | 1 | 5 | 7 | 1 | 1 | 107.8682 | 1.93 | 0
4402 | Ag | 92 | -19.2 | 0 | 1.257595e-07 | 41.72621 | 1 | 24 | 1 | 5 | 7 | 1 | 1 | 107.8682 | 1.93 | 0
4403 | Ag | 92 | -7.68 | 0 | 4.191983e-07 | 12.871026 | 1 | 24 | 1 | 5 | 7 | 1 | 1 | 107.8682 | 1.93 | 0
4404 | Ag | 92 | -7.68 | 0 | 4.191983e-06 | 15.307593 | 1 | 24 | 1 | 5 | 7 | 1 | 1 | 107.8682 | 1.93 | 0
4405 | Ag | 390 | -25.16 | 0 | 2.751434e-09 | 82.85851 | 1 | 24 | 1 | 0 | 7 | 1 | 1 | 107.8682 | 1.93 | 0
4406 | Ag | 390 | -21.4 | 0 | 5.502869e-09 | 74.679146 | 1 | 24 | 1 | 0 | 7 | 1 | 1 | 107.8682 | 1.93 | 0
4407 | Ag | 390 | -26.1 | 0 | 1.375717e-08 | 65.90923 | 1 | 24 | 1 | 0 | 7 | 1 | 1 | 107.8682 | 1.93 | 0
4408 | Ag | 390 | -26.1 | 0 | 2.751434e-08 | 60.684948 | 1 | 24 | 1 | 0 | 7 | 1 | 1 | 107.8682 | 1.93 | 0
4409 | Ag | 390 | -26.1 | 0 | 5.502869e-08 | 51.912704 | 1 | 24 | 1 | 0 | 7 | 1 | 1 | 107.8682 | 1.93 | 0
4410 | Eudragit RL | 185 | 56 | 1 | 8.765819e-07 | 113.57513 | 0 | 24 | 1 | 0 | 1 | 1 | 4 | 231.29 | 2.771429 | -0.1709375
4411 | Eudragit RL | 185 | 56 | 1 | 1.753164e-06 | 112.74612 | 0 | 24 | 1 | 0 | 1 | 1 | 4 | 231.29 | 2.771429 | -0.1709375
4412 | Eudragit RL | 185 | 56 | 1 | 3.506327e-06 | 110.92228 | 0 | 24 | 1 | 0 | 1 | 1 | 4 | 231.29 | 2.771429 | -0.1709375
4413 | Eudragit RL | 185 | 56 | 1 | 7.012655e-06 | 104.953368 | 0 | 24 | 1 | 0 | 1 | 1 | 4 | 231.29 | 2.771429 | -0.1709375
4414 | Eudragit RL | 185 | 56 | 1 | 1.402531e-05 | 96.8290148 | 0 | 24 | 1 | 0 | 1 | 1 | 4 | 231.29 | 2.771429 | -0.1709375
4415 | Eudragit RL | 185 | 56 | 1 | 2.805062e-05 | 90.1968908 | 0 | 24 | 1 | 0 | 1 | 1 | 4 | 231.29 | 2.771429 | -0.1709375
4416 | Eudragit RL | 185 | 56 | 0 | 8.765819e-07 | 111.08808 | 0 | 24 | 0 | 0 | 1 | 1 | 4 | 231.29 | 2.771429 | -0.1709375
4417 | Eudragit RL | 185 | 56 | 0 | 1.753164e-06 | 111.9171 | 0 | 24 | 0 | 0 | 1 | 1 | 4 | 231.29 | 2.771429 | -0.1709375
4418 | Eudragit RL | 185 | 56 | 0 | 3.506327e-06 | 105.28497 | 0 | 24 | 0 | 0 | 1 | 1 | 4 | 231.29 | 2.771429 | -0.1709375
4419 | Eudragit RL | 185 | 56 | 0 | 7.012655e-06 | 81.24352 | 0 | 24 | 0 | 0 | 1 | 1 | 4 | 231.29 | 2.771429 | -0.1709375
4420 | Eudragit RL | 185 | 56 | 0 | 1.402531e-05 | 71.295334 | 0 | 24 | 0 | 0 | 1 | 1 | 4 | 231.29 | 2.771429 | -0.1709375
4421 | Eudragit RL | 185 | 56 | 0 | 2.805062e-05 | 72.12435 | 0 | 24 | 0 | 0 | 1 | 1 | 4 | 231.29 | 2.771429 | -0.1709375
4422 | Eudragit RL | 185 | 56 | 1 | 8.765819e-07 | 118.81188 | 0 | 24 | 1 | 0 | 7 | 1 | 4 | 231.29 | 2.771429 | -0.1709375
4423 | Eudragit RL | 185 | 56 | 1 | 1.753164e-06 | 111.292982 | 0 | 24 | 1 | 0 | 7 | 1 | 4 | 231.29 | 2.771429 | -0.1709375
4424 | Eudragit RL | 185 | 56 | 1 | 3.506327e-06 | 110.184072 | 0 | 24 | 1 | 0 | 7 | 1 | 4 | 231.29 | 2.771429 | -0.1709375
4425 | Eudragit RL | 185 | 56 | 1 | 7.012655e-06 | 107.17417 | 0 | 24 | 1 | 0 | 7 | 1 | 4 | 231.29 | 2.771429 | -0.1709375
4426 | Eudragit RL | 185 | 56 | 1 | 1.402531e-05 | 101.629616 | 0 | 24 | 1 | 0 | 7 | 1 | 4 | 231.29 | 2.771429 | -0.1709375
4427 | Eudragit RL | 185 | 56 | 1 | 2.805062e-05 | 100.679122 | 0 | 24 | 1 | 0 | 7 | 1 | 4 | 231.29 | 2.771429 | -0.1709375
4428 | Eudragit RL | 185 | 56 | 0 | 8.765819e-07 | 100.59406 | 0 | 24 | 0 | 0 | 7 | 1 | 4 | 231.29 | 2.771429 | -0.1709375
4429 | Eudragit RL | 185 | 56 | 0 | 1.753164e-06 | 102.9703 | 0 | 24 | 0 | 0 | 7 | 1 | 4 | 231.29 | 2.771429 | -0.1709375
4430 | Eudragit RL | 185 | 56 | 0 | 3.506327e-06 | 95.04951 | 0 | 24 | 0 | 0 | 7 | 1 | 4 | 231.29 | 2.771429 | -0.1709375
4431 | Eudragit RL | 185 | 56 | 0 | 7.012655e-06 | 80 | 0 | 24 | 0 | 0 | 7 | 1 | 4 | 231.29 | 2.771429 | -0.1709375
4432 | Eudragit RL | 185 | 56 | 0 | 1.402531e-05 | 75.24753 | 0 | 24 | 0 | 0 | 7 | 1 | 4 | 231.29 | 2.771429 | -0.1709375
4433 | Eudragit RL | 185 | 56 | 0 | 2.805062e-05 | 75.24753 | 0 | 24 | 0 | 0 | 7 | 1 | 4 | 231.29 | 2.771429 | -0.1709375
4434 | Eudragit RL | 185 | 56 | 1 | 8.765819e-07 | 115.86207 | 0 | 24 | 1 | 0 | 6 | 1 | 4 | 231.29 | 2.771429 | -0.1709375
4435 | Eudragit RL | 185 | 56 | 1 | 1.753164e-06 | 118.2266 | 0 | 24 | 1 | 0 | 6 | 1 | 4 | 231.29 | 2.771429 | -0.1709375
4436 | Eudragit RL | 185 | 56 | 1 | 3.506327e-06 | 109.3584364 | 0 | 24 | 1 | 0 | 6 | 1 | 4 | 231.29 | 2.771429 | -0.1709375
4437 | Eudragit RL | 185 | 56 | 1 | 7.012655e-06 | 108.2549872 | 0 | 24 | 1 | 0 | 6 | 1 | 4 | 231.29 | 2.771429 | -0.1709375
4438 | Eudragit RL | 185 | 56 | 1 | 1.402531e-05 | 104.944642 | 0 | 24 | 1 | 0 | 6 | 1 | 4 | 231.29 | 2.771429 | -0.1709375
4439 | Eudragit RL | 185 | 56 | 1 | 2.805062e-05 | 101.1613908 | 0 | 24 | 1 | 0 | 6 | 1 | 4 | 231.29 | 2.771429 | -0.1709375
4440 | Eudragit RL | 185 | 56 | 0 | 8.765819e-07 | 99.31035 | 0 | 24 | 0 | 0 | 6 | 1 | 4 | 231.29 | 2.771429 | -0.1709375
4441 | Eudragit RL | 185 | 56 | 0 | 1.753164e-06 | 96.945816 | 0 | 24 | 0 | 0 | 6 | 1 | 4 | 231.29 | 2.771429 | -0.1709375
4442 | Eudragit RL | 185 | 56 | 0 | 3.506327e-06 | 96.945816 | 0 | 24 | 0 | 0 | 6 | 1 | 4 | 231.29 | 2.771429 | -0.1709375
4443 | Eudragit RL | 185 | 56 | 0 | 7.012655e-06 | 91.42857 | 0 | 24 | 0 | 0 | 6 | 1 | 4 | 231.29 | 2.771429 | -0.1709375
4444 | Eudragit RL | 185 | 56 | 0 | 1.402531e-05 | 80.39409 | 0 | 24 | 0 | 0 | 6 | 1 | 4 | 231.29 | 2.771429 | -0.1709375
4445 | Eudragit RL | 185 | 56 | 0 | 2.805062e-05 | 72.512314 | 0 | 24 | 0 | 0 | 6 | 1 | 4 | 231.29 | 2.771429 | -0.1709375
4446 | Dendrimer | 49.2 | -5.38 | 0 | 0.0003127097 | 101.560974 | 0 | 24 | 1 | 0 | 11 | 1 | 9 | 516.7 | 2.872 | -0.1425
4447 | Dendrimer | 49.2 | -5.38 | 0 | 0.0003127097 | 98.04878 | 0 | 48 | 1 | 0 | 11 | 1 | 9 | 516.7 | 2.872 | -0.1425
4448 | Dendrimer | 49.2 | -5.38 | 0 | 0.0003127097 | 100.97561 | 0 | 72 | 1 | 0 | 11 | 1 | 9 | 516.7 | 2.872 | -0.1425
4449 | Dendrimer | 49.2 | -5.38 | 0 | 0.0003127097 | 103.60976 | 0 | 96 | 1 | 0 | 11 | 1 | 9 | 516.7 | 2.872 | -0.1425
4450 | Dendrimer | 49.2 | -5.38 | 0 | 0.0006254193 | 102.14634 | 0 | 24 | 1 | 0 | 11 | 1 | 9 | 516.7 | 2.872 | -0.1425
4451 | Dendrimer | 49.2 | -5.38 | 0 | 0.0006254193 | 98.04878 | 0 | 48 | 1 | 0 | 11 | 1 | 9 | 516.7 | 2.872 | -0.1425
4452 | Dendrimer | 49.2 | -5.38 | 0 | 0.0006254193 | 101.560974 | 0 | 72 | 1 | 0 | 11 | 1 | 9 | 516.7 | 2.872 | -0.1425
4453 | Dendrimer | 49.2 | -5.38 | 0 | 0.0006254193 | 99.80488 | 0 | 96 | 1 | 0 | 11 | 1 | 9 | 516.7 | 2.872 | -0.1425
4454 | Dendrimer | 49.2 | -5.38 | 0 | 0.001250839 | 103.60976 | 0 | 24 | 1 | 0 | 11 | 1 | 9 | 516.7 | 2.872 | -0.1425
4455 | Dendrimer | 49.2 | -5.38 | 0 | 0.001250839 | 96 | 0 | 48 | 1 | 0 | 11 | 1 | 9 | 516.7 | 2.872 | -0.1425
4456 | Dendrimer | 49.2 | -5.38 | 0 | 0.001250839 | 100.39024 | 0 | 72 | 1 | 0 | 11 | 1 | 9 | 516.7 | 2.872 | -0.1425
4457 | Dendrimer | 49.2 | -5.38 | 0 | 0.001250839 | 99.80488 | 0 | 96 | 1 | 0 | 11 | 1 | 9 | 516.7 | 2.872 | -0.1425
4458 | Dendrimer | 49.2 | -5.38 | 0 | 0.002501677 | 101.560974 | 0 | 24 | 1 | 0 | 11 | 1 | 9 | 516.7 | 2.872 | -0.1425
4459 | Dendrimer | 49.2 | -5.38 | 0 | 0.002501677 | 97.756096 | 0 | 48 | 1 | 0 | 11 | 1 | 9 | 516.7 | 2.872 | -0.1425
4460 | Dendrimer | 49.2 | -5.38 | 0 | 0.002501677 | 101.268295 | 0 | 72 | 1 | 0 | 11 | 1 | 9 | 516.7 | 2.872 | -0.1425
4461 | Dendrimer | 49.2 | -5.38 | 0 | 0.002501677 | 96.87805 | 0 | 96 | 1 | 0 | 11 | 1 | 9 | 516.7 | 2.872 | -0.1425
4462 | Dendrimer | 49.2 | -5.38 | 0 | 0.005003355 | 106.243904 | 0 | 24 | 1 | 0 | 11 | 1 | 9 | 516.7 | 2.872 | -0.1425
4463 | Dendrimer | 49.2 | -5.38 | 0 | 0.005003355 | 100.39024 | 0 | 48 | 1 | 0 | 11 | 1 | 9 | 516.7 | 2.872 | -0.1425
4464 | Dendrimer | 49.2 | -5.38 | 0 | 0.005003355 | 97.46342 | 0 | 72 | 1 | 0 | 11 | 1 | 9 | 516.7 | 2.872 | -0.1425
4465 | Dendrimer | 49.2 | -5.38 | 0 | 0.005003355 | 95.12195 | 0 | 96 | 1 | 0 | 11 | 1 | 9 | 516.7 | 2.872 | -0.1425
4466 | Dendrimer | 49.2 | -5.38 | 0 | 0.007505032 | 103.31707 | 0 | 24 | 1 | 0 | 11 | 1 | 9 | 516.7 | 2.872 | -0.1425
4467 | Dendrimer | 49.2 | -5.38 | 0 | 0.007505032 | 96.585365 | 0 | 48 | 1 | 0 | 11 | 1 | 9 | 516.7 | 2.872 | -0.1425
4468 | Dendrimer | 49.2 | -5.38 | 0 | 0.007505032 | 99.21951 | 0 | 72 | 1 | 0 | 11 | 1 | 9 | 516.7 | 2.872 | -0.1425
4469 | Dendrimer | 49.2 | -5.38 | 0 | 0.007505032 | 93.65854 | 0 | 96 | 1 | 0 | 11 | 1 | 9 | 516.7 | 2.872 | -0.1425
4470 | Dendrimer | 49.2 | -5.38 | 0 | 0.01000671 | 100.97561 | 0 | 24 | 1 | 0 | 11 | 1 | 9 | 516.7 | 2.872 | -0.1425
4471 | Dendrimer | 49.2 | -5.38 | 0 | 0.01000671 | 93.36585 | 0 | 48 | 1 | 0 | 11 | 1 | 9 | 516.7 | 2.872 | -0.1425
4472 | Dendrimer | 49.2 | -5.38 | 0 | 0.01000671 | 98.63415 | 0 | 72 | 1 | 0 | 11 | 1 | 9 | 516.7 | 2.872 | -0.1425
4473 | Dendrimer | 49.2 | -5.38 | 0 | 0.01000671 | 100.68293 | 0 | 96 | 1 | 0 | 11 | 1 | 9 | 516.7 | 2.872 | -0.1425
4474 | Dendrimer | 49.2 | -5.38 | 0 | 0.01250839 | 103.02439 | 0 | 24 | 1 | 0 | 11 | 1 | 9 | 516.7 | 2.872 | -0.1425
4475 | Dendrimer | 49.2 | -5.38 | 0 | 0.01250839 | 95.70731 | 0 | 48 | 1 | 0 | 11 | 1 | 9 | 516.7 | 2.872 | -0.1425
4476 | Dendrimer | 49.2 | -5.38 | 0 | 0.01250839 | 100.68293 | 0 | 72 | 1 | 0 | 11 | 1 | 9 | 516.7 | 2.872 | -0.1425
4477 | Dendrimer | 49.2 | -5.38 | 0 | 0.01250839 | 97.17073 | 0 | 96 | 1 | 0 | 11 | 1 | 9 | 516.7 | 2.872 | -0.1425
4478 | Dendrimer | 49.2 | -5.38 | 1 | 0.0003127097 | 101.333336 | 0 | 24 | 1 | 0 | 11 | 1 | 1 | 516.7 | 2.872 | -0.1425
4479 | Dendrimer | 49.2 | -5.38 | 1 | 0.0003127097 | 98.666664 | 0 | 48 | 1 | 0 | 11 | 1 | 1 | 516.7 | 2.872 | -0.1425
4480 | Dendrimer | 49.2 | -5.38 | 1 | 0.0003127097 | 98.37037 | 0 | 72 | 1 | 0 | 11 | 1 | 1 | 516.7 | 2.872 | -0.1425
4481 | Dendrimer | 49.2 | -5.38 | 1 | 0.0003127097 | 96.59259 | 0 | 96 | 1 | 0 | 11 | 1 | 1 | 516.7 | 2.872 | -0.1425
4482 | Dendrimer | 49.2 | -5.38 | 1 | 0.0006254193 | 102.22222 | 0 | 24 | 1 | 0 | 11 | 1 | 1 | 516.7 | 2.872 | -0.1425
4483 | Dendrimer | 49.2 | -5.38 | 1 | 0.0006254193 | 101.92593 | 0 | 48 | 1 | 0 | 11 | 1 | 1 | 516.7 | 2.872 | -0.1425
4484 | Dendrimer | 49.2 | -5.38 | 1 | 0.0006254193 | 99.25926 | 0 | 72 | 1 | 0 | 11 | 1 | 1 | 516.7 | 2.872 | -0.1425
4485 | Dendrimer | 49.2 | -5.38 | 1 | 0.0006254193 | 101.62963 | 0 | 96 | 1 | 0 | 11 | 1 | 1 | 516.7 | 2.872 | -0.1425
4486 | Dendrimer | 49.2 | -5.38 | 1 | 0.001250839 | 96 | 0 | 24 | 1 | 0 | 11 | 1 | 1 | 516.7 | 2.872 | -0.1425
4487 | Dendrimer | 49.2 | -5.38 | 1 | 0.001250839 | 100.74074 | 0 | 48 | 1 | 0 | 11 | 1 | 1 | 516.7 | 2.872 | -0.1425
4488 | Dendrimer | 49.2 | -5.38 | 1 | 0.001250839 | 97.48148 | 0 | 72 | 1 | 0 | 11 | 1 | 1 | 516.7 | 2.872 | -0.1425
4489 | Dendrimer | 49.2 | -5.38 | 1 | 0.001250839 | 97.18519 | 0 | 96 | 1 | 0 | 11 | 1 | 1 | 516.7 | 2.872 | -0.1425
4490 | Dendrimer | 49.2 | -5.38 | 1 | 0.002501677 | 97.18519 | 0 | 24 | 1 | 0 | 11 | 1 | 1 | 516.7 | 2.872 | -0.1425
4491 | Dendrimer | 49.2 | -5.38 | 1 | 0.002501677 | 94.51852 | 0 | 48 | 1 | 0 | 11 | 1 | 1 | 516.7 | 2.872 | -0.1425
4492 | Dendrimer | 49.2 | -5.38 | 1 | 0.002501677 | 98.07407 | 0 | 72 | 1 | 0 | 11 | 1 | 1 | 516.7 | 2.872 | -0.1425
4493 | Dendrimer | 49.2 | -5.38 | 1 | 0.002501677 | 93.333336 | 0 | 96 | 1 | 0 | 11 | 1 | 1 | 516.7 | 2.872 | -0.1425
4494 | Dendrimer | 49.2 | -5.38 | 1 | 0.005003355 | 97.18519 | 0 | 24 | 1 | 0 | 11 | 1 | 1 | 516.7 | 2.872 | -0.1425
4495 | Dendrimer | 49.2 | -5.38 | 1 | 0.005003355 | 98.37037 | 0 | 48 | 1 | 0 | 11 | 1 | 1 | 516.7 | 2.872 | -0.1425
4496 | Dendrimer | 49.2 | -5.38 | 1 | 0.005003355 | 98.07407 | 0 | 72 | 1 | 0 | 11 | 1 | 1 | 516.7 | 2.872 | -0.1425
4497 | Dendrimer | 49.2 | -5.38 | 1 | 0.005003355 | 94.81481 | 0 | 96 | 1 | 0 | 11 | 1 | 1 | 516.7 | 2.872 | -0.1425
4498 | Dendrimer | 49.2 | -5.38 | 1 | 0.007505032 | 95.40741 | 0 | 24 | 1 | 0 | 11 | 1 | 1 | 516.7 | 2.872 | -0.1425
4499 | Dendrimer | 49.2 | -5.38 | 1 | 0.007505032 | 98.07407 | 0 | 48 | 1 | 0 | 11 | 1 | 1 | 516.7 | 2.872 | -0.1425
4500 | Dendrimer | 49.2 | -5.38 | 1 | 0.007505032 | 95.40741 | 0 | 72 | 1 | 0 | 11 | 1 | 1 | 516.7 | 2.872 | -0.1425
4501 | Dendrimer | 49.2 | -5.38 | 1 | 0.007505032 | 93.62963 | 0 | 96 | 1 | 0 | 11 | 1 | 1 | 516.7 | 2.872 | -0.1425
4502 | Dendrimer | 49.2 | -5.38 | 1 | 0.01000671 | 100.44444 | 0 | 24 | 1 | 0 | 11 | 1 | 1 | 516.7 | 2.872 | -0.1425
4503 | Dendrimer | 49.2 | -5.38 | 1 | 0.01000671 | 104.296295 | 0 | 48 | 1 | 0 | 11 | 1 | 1 | 516.7 | 2.872 | -0.1425
4504 | Dendrimer | 49.2 | -5.38 | 1 | 0.01000671 | 98.666664 | 0 | 72 | 1 | 0 | 11 | 1 | 1 | 516.7 | 2.872 | -0.1425
4505 | Dendrimer | 49.2 | -5.38 | 1 | 0.01000671 | 104.59259 | 0 | 96 | 1 | 0 | 11 | 1 | 1 | 516.7 | 2.872 | -0.1425
4506 | Dendrimer | 49.2 | -5.38 | 1 | 0.01250839 | 96.59259 | 0 | 24 | 1 | 0 | 11 | 1 | 1 | 516.7 | 2.872 | -0.1425
4507 | Dendrimer | 49.2 | -5.38 | 1 | 0.01250839 | 99.85185 | 0 | 48 | 1 | 0 | 11 | 1 | 1 | 516.7 | 2.872 | -0.1425
4508 | Dendrimer | 49.2 | -5.38 | 1 | 0.01250839 | 96.296295 | 0 | 72 | 1 | 0 | 11 | 1 | 1 | 516.7 | 2.872 | -0.1425
4509 | Dendrimer | 49.2 | -5.38 | 1 | 0.01250839 | 93.62963 | 0 | 96 | 1 | 0 | 11 | 1 | 1 | 516.7 | 2.872 | -0.1425
4510 | Dendrimer | 6.2 | 8.3 | 1 | 0.0387525 | 94.02772 | 0 | 24 | 0 | 0 | 11 | 1 | 4 | 516.7 | 2.872 | -0.1425
4511 | Dendrimer | 6.2 | 8.3 | 1 | 0.077505 | 85.57277 | 0 | 24 | 0 | 0 | 11 | 1 | 4 | 516.7 | 2.872 | -0.1425
4512 | Dendrimer | 6.2 | 8.3 | 1 | 0.15501 | 84.39145 | 0 | 24 | 0 | 0 | 11 | 1 | 4 | 516.7 | 2.872 | -0.1425
4513 | Dendrimer | 6.2 | 8.3 | 1 | 0.31002 | 74.11877 | 0 | 24 | 0 | 0 | 11 | 1 | 4 | 516.7 | 2.872 | -0.1425
4514 | Dendrimer | 6.2 | 8.3 | 1 | 0.62004 | 59.90669 | 0 | 24 | 0 | 0 | 11 | 1 | 4 | 516.7 | 2.872 | -0.1425
4515 | Dendrimer | 6.2 | 8.3 | 1 | 1.24008 | 38.725822 | 0 | 24 | 0 | 0 | 11 | 1 | 4 | 516.7 | 2.872 | -0.1425
4516 | Dendrimer | 6.2 | 8.3 | 1 | 1.86012 | 29.34955 | 0 | 24 | 0 | 0 | 11 | 1 | 4 | 516.7 | 2.872 | -0.1425
4517 | Dendrimer | 6.2 | 8.3 | 1 | 2.48016 | 25.119354 | 0 | 24 | 0 | 0 | 11 | 1 | 4 | 516.7 | 2.872 | -0.1425
4518 | Dendrimer | 6.2 | 8.3 | 1 | 3.1002 | 22.705078 | 0 | 24 | 0 | 0 | 11 | 1 | 4 | 516.7 | 2.872 | -0.1425
4519 | Dendrimer | 6.2 | 8.3 | 1 | 0.0387525 | 98.57363 | 0 | 24 | 0 | 0 | 1 | 1 | 4 | 516.7 | 2.872 | -0.1425
4520 | Dendrimer | 6.2 | 8.3 | 1 | 0.077505 | 90.72474 | 0 | 24 | 0 | 0 | 1 | 1 | 4 | 516.7 | 2.872 | -0.1425
4521 | Dendrimer | 6.2 | 8.3 | 1 | 0.15501 | 82.8763 | 0 | 24 | 0 | 0 | 1 | 1 | 4 | 516.7 | 2.872 | -0.1425
4522 | Dendrimer | 6.2 | 8.3 | 1 | 0.31002 | 73.20968 | 0 | 24 | 0 | 0 | 1 | 1 | 4 | 516.7 | 2.872 | -0.1425
4523 | Dendrimer | 6.2 | 8.3 | 1 | 0.62004 | 58.99805 | 0 | 24 | 0 | 0 | 1 | 1 | 4 | 516.7 | 2.872 | -0.1425
4524 | Dendrimer | 6.2 | 8.3 | 1 | 1.24008 | 32.361732 | 0 | 24 | 0 | 0 | 1 | 1 | 4 | 516.7 | 2.872 | -0.1425
4525 | Dendrimer | 6.2 | 8.3 | 1 | 1.86012 | 23.288942 | 0 | 24 | 0 | 0 | 1 | 1 | 4 | 516.7 | 2.872 | -0.1425
4526 | Dendrimer | 6.2 | 8.3 | 1 | 2.48016 | 19.66481 | 0 | 24 | 0 | 0 | 1 | 1 | 4 | 516.7 | 2.872 | -0.1425
4527 | Dendrimer | 6.2 | 8.3 | 1 | 3.1002 | 16.947502 | 0 | 24 | 0 | 0 | 1 | 1 | 4 | 516.7 | 2.872 | -0.1425
4528 | Dendrimer | 6.2 | 21.5 | 1 | 0.0129175 | 94.43609 | 0 | 24 | 0 | 0 | 11 | 1 | 4 | 516.7 | 2.872 | -0.1425
4529 | Dendrimer | 6.2 | 21.5 | 1 | 0.025835 | 92.93233 | 0 | 24 | 0 | 0 | 11 | 1 | 4 | 516.7 | 2.872 | -0.1425
4530 | Dendrimer | 6.2 | 21.5 | 1 | 0.05167 | 90.22556 | 0 | 24 | 0 | 0 | 11 | 1 | 4 | 516.7 | 2.872 | -0.1425
4531 | Dendrimer | 6.2 | 21.5 | 1 | 0.10334 | 79.69925 | 0 | 24 | 0 | 0 | 11 | 1 | 4 | 516.7 | 2.872 | -0.1425
4532 | Dendrimer | 6.2 | 21.5 | 1 | 0.20668 | 60.75188 | 0 | 24 | 0 | 0 | 11 | 1 | 4 | 516.7 | 2.872 | -0.1425
4533 | Dendrimer | 6.2 | 21.5 | 1 | 0.41336 | 24.661654 | 0 | 24 | 0 | 0 | 11 | 1 | 4 | 516.7 | 2.872 | -0.1425
4534 | Dendrimer | 6.2 | 21.5 | 1 | 0.62004 | 18.947369 | 0 | 24 | 0 | 0 | 11 | 1 | 4 | 516.7 | 2.872 | -0.1425
4535 | Dendrimer | 6.2 | 21.5 | 1 | 0.82672 | 17.74436 | 0 | 24 | 0 | 0 | 11 | 1 | 4 | 516.7 | 2.872 | -0.1425
4536 | Dendrimer | 6.2 | 21.5 | 1 | 1.0334 | 17.44361 | 0 | 24 | 0 | 0 | 11 | 1 | 4 | 516.7 | 2.872 | -0.1425
4537 | Dendrimer | 6.2 | 21.5 | 1 | 0.0129175 | 108.57143 | 0 | 24 | 0 | 0 | 1 | 1 | 4 | 516.7 | 2.872 | -0.1425
4538 | Dendrimer | 6.2 | 21.5 | 1 | 0.025835 | 99.24812 | 0 | 24 | 0 | 0 | 1 | 1 | 4 | 516.7 | 2.872 | -0.1425
4539 | Dendrimer | 6.2 | 21.5 | 1 | 0.05167 | 95.0376 | 0 | 24 | 0 | 0 | 1 | 1 | 4 | 516.7 | 2.872 | -0.1425
4540 | Dendrimer | 6.2 | 21.5 | 1 | 0.10334 | 76.69173 | 0 | 24 | 0 | 0 | 1 | 1 | 4 | 516.7 | 2.872 | -0.1425
4541 | Dendrimer | 6.2 | 21.5 | 1 | 0.20668 | 58.345863 | 0 | 24 | 0 | 0 | 1 | 1 | 4 | 516.7 | 2.872 | -0.1425
4542 | Dendrimer | 6.2 | 21.5 | 1 | 0.41336 | 26.466166 | 0 | 24 | 0 | 0 | 1 | 1 | 4 | 516.7 | 2.872 | -0.1425
4543 | Dendrimer | 6.2 | 21.5 | 1 | 0.62004 | 18.947369 | 0 | 24 | 0 | 0 | 1 | 1 | 4 | 516.7 | 2.872 | -0.1425
4544 | Dendrimer | 6.2 | 21.5 | 1 | 0.82672 | 16.541353 | 0 | 24 | 0 | 0 | 1 | 1 | 4 | 516.7 | 2.872 | -0.1425
4545 | Dendrimer | 6.2 | 21.5 | 1 | 1.0334 | 16.842106 | 0 | 24 | 0 | 0 | 1 | 1 | 4 | 516.7 | 2.872 | -0.1425
4546 | Dendrimer | 6.2 | 26.5 | 1 | 0.00645875 | 98.70422 | 0 | 24 | 0 | 0 | 11 | 1 | 4 | 516.7 | 2.872 | -0.1425
4547 | Dendrimer | 6.2 | 26.5 | 1 | 0.0129175 | 96 | 0 | 24 | 0 | 0 | 11 | 1 | 4 | 516.7 | 2.872 | -0.1425
4548 | Dendrimer | 6.2 | 26.5 | 1 | 0.025835 | 92.61972 | 0 | 24 | 0 | 0 | 11 | 1 | 4 | 516.7 | 2.872 | -0.1425
4549 | Dendrimer | 6.2 | 26.5 | 1 | 0.05167 | 89.57746 | 0 | 24 | 0 | 0 | 11 | 1 | 4 | 516.7 | 2.872 | -0.1425
4550 | Dendrimer | 6.2 | 26.5 | 1 | 0.10334 | 66.59155 | 0 | 24 | 0 | 0 | 11 | 1 | 4 | 516.7 | 2.872 | -0.1425
4551 | Dendrimer | 6.2 | 26.5 | 1 | 0.20668 | 38.19718 | 0 | 24 | 0 | 0 | 11 | 1 | 4 | 516.7 | 2.872 | -0.1425
4552 | Dendrimer | 6.2 | 26.5 | 1 | 0.31002 | 21.97183 | 0 | 24 | 0 | 0 | 11 | 1 | 4 | 516.7 | 2.872 | -0.1425
4553 | Dendrimer | 6.2 | 26.5 | 1 | 0.41336 | 17.915493 | 0 | 24 | 0 | 0 | 11 | 1 | 4 | 516.7 | 2.872 | -0.1425
4554 | Dendrimer | 6.2 | 26.5 | 1 | 0.5167 | 16.90141 | 0 | 24 | 0 | 0 | 11 | 1 | 4 | 516.7 | 2.872 | -0.1425
4555 | Dendrimer | 6.2 | 26.5 | 1 | 0.00645875 | 101.07042 | 0 | 24 | 0 | 0 | 1 | 1 | 4 | 516.7 | 2.872 | -0.1425
4556 | Dendrimer | 6.2 | 26.5 | 1 | 0.0129175 | 98.02817 | 0 | 24 | 0 | 0 | 1 | 1 | 4 | 516.7 | 2.872 | -0.1425
4557 | Dendrimer | 6.2 | 26.5 | 1 | 0.025835 | 91.943665 | 0 | 24 | 0 | 0 | 1 | 1 | 4 | 516.7 | 2.872 | -0.1425
4558 | Dendrimer | 6.2 | 26.5 | 1 | 0.05167 | 73.014084 | 0 | 24 | 0 | 0 | 1 | 1 | 4 | 516.7 | 2.872 | -0.1425
4559 | Dendrimer | 6.2 | 26.5 | 1 | 0.10334 | 51.71831 | 0 | 24 | 0 | 0 | 1 | 1 | 4 | 516.7 | 2.872 | -0.1425
4560 | Dendrimer | 6.2 | 26.5 | 1 | 0.20668 | 29.070423 | 0 | 24 | 0 | 0 | 1 | 1 | 4 | 516.7 | 2.872 | -0.1425
4561 | Dendrimer | 6.2 | 26.5 | 1 | 0.31002 | 21.633802 | 0 | 24 | 0 | 0 | 1 | 1 | 4 | 516.7 | 2.872 | -0.1425
4562 | Dendrimer | 6.2 | 26.5 | 1 | 0.41336 | 17.915493 | 0 | 24 | 0 | 0 | 1 | 1 | 4 | 516.7 | 2.872 | -0.1425
4563 | Dendrimer | 6.2 | 26.5 | 1 | 0.5167 | 16.225351 | 0 | 24 | 0 | 0 | 1 | 1 | 4 | 516.7 | 2.872 | -0.1425
4564 | Dendrimer | 2.4 | 35.2 | 1 | 0.09637191 | 96.490974 | 0 | 3 | 0 | 1 | 1 | 1 | 1 | 516.7 | 2.872 | -0.1425
4565 | Dendrimer | 2.4 | 35.2 | 1 | 0.9637191 | 78.48348 | 0 | 3 | 0 | 1 | 1 | 1 | 1 | 516.7 | 2.872 | -0.1425
4566 | Dendrimer | 2.4 | 15.08 | 1 | 9.637191 | 41.35286 | 0 | 3 | 0 | 1 | 1 | 1 | 1 | 516.7 | 2.872 | -0.1425
4567 | Dendrimer | 2.4 | 9.642 | 1 | 96.37191 | 18.633606 | 0 | 3 | 0 | 1 | 1 | 1 | 1 | 516.7 | 2.872 | -0.1425
4568 | Dendrimer | 2.4 | 7.08 | 1 | 963.7191 | 12.819753 | 0 | 3 | 0 | 1 | 1 | 1 | 1 | 516.7 | 2.02 | 0
4569 | Dendrimer | 4.6 | 35.2 | 1 | 0.01368708 | 99.73772 | 0 | 3 | 0 | 4 | 1 | 1 | 1 | 516.7 | 2.872 | -0.1425
4570 | Dendrimer | 4.6 | 35.2 | 1 | 0.1368708 | 94.755486 | 0 | 3 | 0 | 4 | 1 | 1 | 1 | 516.7 | 2.872 | -0.1425
4571 | Dendrimer | 4.6 | 35.2 | 1 | 1.368708 | 87.832664 | 0 | 3 | 0 | 4 | 1 | 1 | 1 | 516.7 | 2.872 | -0.1425
4572 | Dendrimer | 4.6 | 23.08 | 1 | 13.68708 | 72.59634 | 0 | 3 | 0 | 4 | 1 | 1 | 1 | 516.7 | 2.872 | -0.1425
4573 | Dendrimer | 4.6 | 7.08 | 1 | 136.8708 | 62.902348 | 0 | 3 | 0 | 4 | 1 | 1 | 1 | 516.7 | 2.872 | -0.1425
4574 | Dendrimer | 1.6 | 13.72 | 0 | 7.7505 | 95.841576 | 0 | 24 | 1 | 0 | 1 | 1 | 9 | 516.7 | 2.872 | -0.1425
4575 | Dendrimer | 1.6 | 18.72 | 0 | 25.835 | 97.02951 | 0 | 24 | 1 | 0 | 1 | 1 | 9 | 516.7 | 2.872 | -0.1425
4576 | Dendrimer | 1.6 | 7.72 | 0 | 77.505 | 118.05281 | 0 | 24 | 1 | 0 | 1 | 1 | 9 | 516.7 | 2.872 | -0.1425
4577 | Dendrimer | 1.6 | 18.72 | 1 | 25.835 | 98.368866 | 0 | 24 | 1 | 0 | 1 | 1 | 1 | 516.7 | 2.872 | -0.1425
4578 | Dendrimer | 1.6 | 7.72 | 1 | 77.505 | 105.897705 | 0 | 24 | 1 | 0 | 1 | 1 | 1 | 516.7 | 2.872 | -0.1425
4579 | Dendrimer | 1.6 | 18.36 | 1 | 7.7505 | 100.41322 | 0 | 24 | 1 | 0 | 1 | 1 | 0 | 516.7 | 2.872 | -0.1425
4580 | Dendrimer | 1.6 | 10.22 | 1 | 25.835 | 107.85124 | 0 | 24 | 1 | 0 | 1 | 1 | 0 | 516.7 | 2.872 | -0.1425
4581 | Dendrimer | 1.6 | 7.72 | 1 | 77.505 | 111.15703 | 0 | 24 | 1 | 0 | 1 | 1 | 0 | 516.7 | 2.872 | -0.1425
4582 | Dendrimer | 11.5 | 14.22 | 0 | 7.7505 | 91.554794 | 0 | 24 | 1 | 0 | 1 | 1 | 9 | 516.7 | 2.872 | -0.1425
4583 | Dendrimer | 11.5 | 7.08 | 0 | 25.835 | 103.074615 | 0 | 24 | 1 | 0 | 1 | 1 | 9 | 516.7 | 2.872 | -0.1425
4584 | Dendrimer | 11.5 | 17.36 | 1 | 7.7505 | 110.10704 | 0 | 24 | 1 | 0 | 1 | 1 | 1 | 516.7 | 2.872 | -0.1425
4585 | Dendrimer | 11.5 | 10.22 | 1 | 25.835 | 108.09163 | 0 | 24 | 1 | 0 | 1 | 1 | 1 | 516.7 | 2.872 | -0.1425
4586 | Dendrimer | 11.5 | 18.36 | 1 | 7.7505 | 101.65289 | 0 | 24 | 1 | 0 | 1 | 1 | 0 | 516.7 | 2.872 | -0.1425
4587 | Dendrimer | 11.5 | 18.72 | 1 | 25.835 | 95.454544 | 0 | 24 | 1 | 0 | 1 | 1 | 0 | 516.7 | 2.872 | -0.1425
4588 | Dendrimer | 10.5 | 14.72 | 0 | 2.5835 | 81.533966 | 0 | 24 | 1 | 0 | 1 | 1 | 9 | 516.7 | 2.872 | -0.1425
4589 | Dendrimer | 10.5 | 17.36 | 0 | 7.7505 | 117.02008 | 0 | 24 | 1 | 0 | 1 | 1 | 9 | 516.7 | 2.872 | -0.1425
4590 | Dendrimer | 10.5 | 7.72 | 0 | 25.835 | 100.736218 | 0 | 24 | 1 | 0 | 1 | 1 | 9 | 516.7 | 2.872 | -0.1425
4591 | Dendrimer | 10.5 | 18.22 | 1 | 2.5835 | 92.38327 | 0 | 24 | 1 | 0 | 1 | 1 | 1 | 516.7 | 2.872 | -0.1425
4592 | Dendrimer | 10.5 | 18.22 | 1 | 7.7505 | 94.92944 | 0 | 24 | 1 | 0 | 1 | 1 | 1 | 516.7 | 2.872 | -0.1425
4593 | Dendrimer | 10.5 | 7.72 | 1 | 25.835 | 88.765335 | 0 | 24 | 1 | 0 | 1 | 1 | 1 | 516.7 | 2.872 | -0.1425
4594 | Dendrimer | 10.5 | 13.3 | 1 | 2.5835 | 62.396694 | 0 | 24 | 1 | 0 | 1 | 1 | 0 | 516.7 | 2.872 | -0.1425
4595 | Dendrimer | 10.5 | 14.08 | 1 | 7.7505 | 34.29752 | 0 | 24 | 1 | 0 | 1 | 1 | 0 | 516.7 | 2.872 | -0.1425
4596 | Dendrimer | 10.5 | 7.8 | 1 | 25.835 | 21.900826 | 0 | 24 | 1 | 0 | 1 | 1 | 0 | 516.7 | 2.872 | -0.1425
4597 | PLGA | 148.2 | -8.6 | 0 | 9.990558e-05 | 70.46809 | 0 | 48 | 0 | 0 | 1 | 1 | 2 | 148.11 | 2.796 | -0.1729167
4598 | PLGA | 148.2 | -8.6 | 1 | 9.990558e-05 | 79.65958 | 0 | 48 | 1 | 0 | 1 | 1 | 1 | 148.11 | 2.796 | -0.1729167
4599 | PLGA | 148.2 | -8.6 | 1 | 9.990558e-05 | 92.93617 | 0 | 48 | 1 | 0 | 1 | 1 | 1 | 148.11 | 2.796 | -0.1729167
4600 | PLGA | 148.2 | -8.6 | 1 | 9.990558e-05 | 105.31645 | 0 | 48 | 1 | 0 | 10 | 1 | 1 | 148.11 | 2.796 | -0.1729167
4601 | PLGA | 120 | -11 | 0 | 6.32909e-05 | 99.27273 | 0 | 24 | 0 | 0 | 5 | 1 | 1 | 148.11 | 2.796 | -0.1729167
4602 | PLGA | 120 | -11 | 0 | 0.0001267847 | 97.818184 | 0 | 24 | 0 | 0 | 5 | 1 | 1 | 148.11 | 2.796 | -0.1729167
4603 | PLGA | 120 | -11 | 0 | 0.0002535693 | 97.09091 | 0 | 24 | 0 | 0 | 5 | 1 | 1 | 148.11 | 2.796 | -0.1729167
4604 | PLGA | 120 | -11 | 0 | 0.0005071386 | 95.27273 | 0 | 24 | 0 | 0 | 5 | 1 | 1 | 148.11 | 2.796 | -0.1729167
4605 | PLGA | 120 | -11 | 0 | 0.001014277 | 73.09091 | 0 | 24 | 0 | 0 | 5 | 1 | 1 | 148.11 | 2.796 | -0.1729167
4606 | PLGA | 120 | -11 | 1 | 6.32909e-05 | 98.434525 | 0 | 24 | 1 | 0 | 5 | 1 | 1 | 148.11 | 2.796 | -0.1729167
4607 | PLGA | 120 | -11 | 1 | 0.0001267847 | 96.52028 | 0 | 24 | 1 | 0 | 5 | 1 | 1 | 148.11 | 2.796 | -0.1729167
4608 | PLGA | 120 | -11 | 1 | 0.0002535693 | 94.9772 | 0 | 24 | 1 | 0 | 5 | 1 | 1 | 148.11 | 2.796 | -0.1729167
4609 | PLGA | 120 | -11 | 1 | 0.0005071386 | 87.87857 | 0 | 24 | 1 | 0 | 5 | 1 | 1 | 148.11 | 2.796 | -0.1729167
4610 | PLGA | 120 | -11 | 1 | 0.001014277 | 83.00216 | 0 | 24 | 1 | 0 | 5 | 1 | 1 | 148.11 | 2.719467 | -0.1193333
4611 | PLGA | 204 | 10 | 0 | 1.288233e-05 | 97.454544 | 0 | 24 | 0 | 2 | 5 | 1 | 1 | 148.11 | 2.796 | -0.1729167
4612 | PLGA | 204 | 10 | 0 | 2.580595e-05 | 95.63636 | 0 | 24 | 0 | 2 | 5 | 1 | 1 | 148.11 | 2.796 | -0.1729167
4613 | PLGA | 204 | 10 | 0 | 5.161191e-05 | 95.27273 | 0 | 24 | 0 | 2 | 5 | 1 | 1 | 148.11 | 2.796 | -0.1729167
4614 | PLGA | 204 | 10 | 0 | 0.0001032238 | 87.63636 | 0 | 24 | 0 | 2 | 5 | 1 | 1 | 148.11 | 2.796 | -0.1729167
4615 | PLGA | 204 | 10 | 0 | 0.0002064476 | 73.09091 | 0 | 24 | 0 | 2 | 5 | 1 | 1 | 148.11 | 2.796 | -0.1729167
4616 | PLGA | 204 | 10 | 1 | 1.288233e-05 | 98.41533 | 0 | 24 | 1 | 2 | 5 | 1 | 1 | 148.11 | 2.796 | -0.1729167
4617 | PLGA | 204 | 10 | 1 | 2.580595e-05 | 96.87305 | 0 | 24 | 1 | 2 | 5 | 1 | 1 | 148.11 | 2.796 | -0.1729167
4618 | PLGA | 204 | 10 | 1 | 5.161191e-05 | 92.73818 | 0 | 24 | 1 | 2 | 5 | 1 | 1 | 148.11 | 2.796 | -0.1729167
4619 | PLGA | 204 | 10 | 1 | 0.0001032238 | 90.45436 | 0 | 24 | 1 | 2 | 5 | 1 | 1 | 148.11 | 2.796 | -0.1729167
4620 | PLGA | 204 | 10 | 1 | 0.0002064476 | 87.05784 | 0 | 24 | 1 | 2 | 5 | 1 | 1 | 148.11 | 2.796 | -0.1729167
4621 | PLGA | 230 | 32 | 1 | 8.909013e-07 | 102.61919 | 0 | 4 | 1 | 2 | 1 | 1 | 1 | 148.11 | 2.666667 | -0.18
4622 | PLGA | 230 | 32 | 1 | 1.484836e-05 | 101.53653 | 0 | 4 | 1 | 2 | 1 | 1 | 1 | 148.11 | 2.666667 | -0.18
4623 | PLGA | 230 | 32 | 1 | 2.969671e-05 | 101.5144 | 0 | 4 | 1 | 2 | 1 | 1 | 1 | 148.11 | 2.666667 | -0.18
4624 | PLGA | 230 | 32 | 1 | 8.909013e-05 | 99.01969 | 0 | 4 | 1 | 2 | 1 | 1 | 1 | 148.11 | 2.666667 | -0.18
4625 | PLGA | 230 | 32 | 1 | 0.0001484836 | 95.456375 | 0 | 4 | 1 | 2 | 1 | 1 | 1 | 148.11 | 2.666667 | -0.18
4626 | PLGA | 230 | 32 | 1 | 8.909013e-07 | 100.21385 | 0 | 24 | 1 | 2 | 1 | 1 | 1 | 148.11 | 2.666667 | -0.18
4627 | PLGA | 230 | 32 | 1 | 1.484836e-05 | 98.329414 | 0 | 24 | 1 | 2 | 1 | 1 | 1 | 148.11 | 2.666667 | -0.18
4628 | PLGA | 230 | 32 | 1 | 2.969671e-05 | 97.772766 | 0 | 24 | 1 | 2 | 1 | 1 | 1 | 148.11 | 2.666667 | -0.18
4629 | PLGA | 230 | 32 | 1 | 8.909013e-05 | 91.00148 | 0 | 24 | 1 | 2 | 1 | 1 | 1 | 148.11 | 2.666667 | -0.18
4630 | PLGA | 230 | 32 | 1 | 0.0001484836 | 87.70584 | 0 | 24 | 1 | 2 | 1 | 1 | 1 | 148.11 | 2.666667 | -0.18
4631 | PLGA | 230 | 32 | 1 | 8.909013e-07 | 82.04019 | 0 | 72 | 1 | 2 | 1 | 1 | 1 | 148.11 | 2.6936 | -0.10375
4632 | PLGA | 230 | 32 | 1 | 1.484836e-05 | 79.62124 | 0 | 72 | 1 | 2 | 1 | 1 | 1 | 148.11 | 2.6936 | -0.10375
4633 | PLGA | 230 | 32 | 1 | 2.969671e-05 | 82.271706 | 0 | 72 | 1 | 2 | 1 | 1 | 1 | 148.11 | 2.6936 | -0.10375
4634 | PLGA | 230 | 32 | 1 | 8.909013e-05 | 73.89771 | 0 | 72 | 1 | 2 | 1 | 1 | 1 | 148.11 | 2.6936 | -0.10375
4635 | PLGA | 230 | 32 | 1 | 0.0001484836 | 74.342865 | 0 | 72 | 1 | 2 | 1 | 1 | 1 | 148.11 | 2.6936 | -0.10375
4636 | PLGA | 230 | -5 | 1 | 8.909013e-07 | 97.86667 | 0 | 4 | 1 | 2 | 1 | 1 | 1 | 148.11 | 2.796 | -0.1729167
4637 | PLGA | 230 | -5 | 1 | 1.484836e-05 | 94.13333 | 0 | 4 | 1 | 2 | 1 | 1 | 1 | 148.11 | 2.796 | -0.1729167
4638 | PLGA | 230 | -5 | 1 | 2.969671e-05 | 98.933334 | 0 | 4 | 1 | 2 | 1 | 1 | 1 | 148.11 | 2.796 | -0.1729167
4639 | PLGA | 230 | -5 | 1 | 8.909013e-05 | 95.2 | 0 | 4 | 1 | 2 | 1 | 1 | 1 | 148.11 | 2.796 | -0.1729167
4640 | PLGA | 230 | -5 | 1 | 0.0001484836 | 92 | 0 | 4 | 1 | 2 | 1 | 1 | 1 | 148.11 | 2.796 | -0.1729167
4641 | PLGA | 230 | -5 | 1 | 8.909013e-07 | 94.933334 | 0 | 24 | 1 | 2 | 1 | 1 | 1 | 148.11 | 2.796 | -0.1729167
4642 | PLGA | 230 | -5 | 1 | 1.484836e-05 | 90.13333 | 0 | 24 | 1 | 2 | 1 | 1 | 1 | 148.11 | 2.796 | -0.1729167
4643 | PLGA | 230 | -5 | 1 | 2.969671e-05 | 87.2 | 0 | 24 | 1 | 2 | 1 | 1 | 1 | 148.11 | 2.796 | -0.1729167
4644 | PLGA | 230 | -5 | 1 | 8.909013e-05 | 82.933334 | 0 | 24 | 1 | 2 | 1 | 1 | 1 | 148.11 | 2.796 | -0.1729167
4645 | PLGA | 230 | -5 | 1 | 0.0001484836 | 80.26667 | 0 | 24 | 1 | 2 | 1 | 1 | 1 | 148.11 | 2.796 | -0.1729167
4646 | PLGA | 230 | -5 | 1 | 8.909013e-07 | 67.2 | 0 | 72 | 1 | 2 | 1 | 1 | 1 | 148.11 | 2.6936 | -0.10375
4647 | PLGA | 230 | -5 | 1 | 1.484836e-05 | 62.133335 | 0 | 72 | 1 | 2 | 1 | 1 | 1 | 148.11 | 2.6936 | -0.10375
4648 | PLGA | 230 | -5 | 1 | 2.969671e-05 | 64.8 | 0 | 72 | 1 | 2 | 1 | 1 | 1 | 148.11 | 2.6936 | -0.10375
4649 | PLGA | 230 | -5 | 1 | 8.909013e-05 | 62.933334 | 0 | 72 | 1 | 2 | 1 | 1 | 1 | 148.11 | 2.6936 | -0.10375
4650 | PLGA | 230 | -5 | 1 | 0.0001484836 | 65.066666 | 0 | 72 | 1 | 2 | 1 | 1 | 1 | 148.11 | 2.6936 | -0.10375
4651 | PLGA | 105 | -24 | 1 | 9.363651e-06 | 113.4375 | 0 | 4 | 1 | 4 | 1 | 1 | 1 | 148.11 | 2.413333 | 0.095
4652 | PLGA | 105 | -24 | 1 | 0.0001560609 | 109.481 | 0 | 4 | 1 | 4 | 1 | 1 | 1 | 148.11 | 2.413333 | 0.095
4653 | PLGA | 105 | -24 | 1 | 0.0003121217 | 109.481 | 0 | 4 | 1 | 4 | 1 | 1 | 1 | 148.11 | 2.413333 | 0.095
4654 | PLGA | 105 | -24 | 1 | 0.0009363651 | 113.75 | 0 | 4 | 1 | 4 | 1 | 1 | 1 | 148.11 | 2.413333 | 0.095
4655 | PLGA | 105 | -24 | 1 | 0.001560609 | 103.4375 | 0 | 4 | 1 | 4 | 1 | 1 | 1 | 148.11 | 2.413333 | 0.095
4656 | PLGA | 105 | -24 | 1 | 9.363651e-06 | 103.125 | 0 | 24 | 1 | 4 | 1 | 1 | 1 | 148.11 | 2.413333 | 0.095
4657 | PLGA | 105 | -24 | 1 | 0.0001560609 | 100.625 | 0 | 24 | 1 | 4 | 1 | 1 | 1 | 148.11 | 2.413333 | 0.095
4658 | PLGA | 105 | -24 | 1 | 0.0003121217 | 96.875 | 0 | 24 | 1 | 4 | 1 | 1 | 1 | 148.11 | 2.413333 | 0.095
4659 | PLGA | 105 | -24 | 1 | 0.0009363651 | 87.8125 | 0 | 24 | 1 | 4 | 1 | 1 | 1 | 148.11 | 2.413333 | 0.095
4660 | PLGA | 105 | -24 | 1 | 0.001560609 | 89.6875 | 0 | 24 | 1 | 4 | 1 | 1 | 1 | 148.11 | 2.413333 | 0.095
4661 | PLGA | 105 | -24 | 1 | 9.363651e-06 | 75.3125 | 0 | 72 | 1 | 4 | 1 | 1 | 1 | 148.11 | 1.93 | 0
4662 | PLGA | 105 | -24 | 1 | 0.0001560609 | 74.0625 | 0 | 72 | 1 | 4 | 1 | 1 | 1 | 148.11 | 1.93 | 0
4663 | PLGA | 105 | -24 | 1 | 0.0003121217 | 73.4375 | 0 | 72 | 1 | 4 | 1 | 1 | 1 | 148.11 | 1.93 | 0
4664 | PLGA | 105 | -24 | 1 | 0.0009363651 | 62.8125 | 0 | 72 | 1 | 4 | 1 | 1 | 1 | 148.11 | 1.93 | 0
4665 | PLGA | 105 | -24 | 1 | 0.001560609 | 57.1875 | 0 | 72 | 1 | 4 | 1 | 1 | 1 | 148.11 | 1.93 | 0
4666 | Polystyrene | 15 | -20 | 1 | 9.316193e-06 | 103.74555 | 0 | 24 | 1 | 0 | 3 | 1 | 1 | 104.1 | 1.93 | 0
4667 | Polystyrene | 15 | -20 | 1 | 1.863239e-05 | 103.74555 | 0 | 24 | 1 | 0 | 3 | 1 | 1 | 104.1 | 1.93 | 0
4668 | Polystyrene | 15 | -32.92 | 1 | 4.658097e-05 | 111.41829 | 0 | 24 | 1 | 0 | 3 | 1 | 1 | 104.1 | 1.93 | 0
4669 | Polystyrene | 15 | -20 | 1 | 9.316193e-05 | 102.980754 | 0 | 24 | 1 | 0 | 3 | 1 | 1 | 104.1 | 1.93 | 0
4670 | Polystyrene | 15 | -20 | 1 | 0.0001397429 | 102.980754 | 0 | 24 | 1 | 0 | 3 | 1 | 1 | 104.1 | 1.93 | 0
4671 | Polystyrene | 15 | -35.906 | 1 | 0.0001863239 | 114.350426 | 0 | 24 | 1 | 0 | 3 | 1 | 1 | 104.1 | 1.93 | 0
4672 | Polystyrene | 15 | -20 | 1 | 0.0002329048 | 86.6651232 | 0 | 24 | 1 | 0 | 3 | 1 | 1 | 104.1 | 1.93 | 0
4673 | Polystyrene | 15 | -20 | 1 | 0.0002794858 | 86.6651232 | 0 | 24 | 1 | 0 | 3 | 1 | 1 | 104.1 | 1.93 | 0
4674 | Liposomes | 144.6 | -19.9 | 1 | 0.112572 | 94.1949669 | 0 | 24 | 1 | 5 | 10 | 1 | 1 | 938.1 | 2.658636 | 0.0125
4675 | Liposomes | 144.6 | -19.9 | 1 | 0.225144 | 98.12403385 | 0 | 24 | 1 | 5 | 10 | 1 | 1 | 938.1 | 2.658636 | 0.0125
4676 | Liposomes | 144.6 | -19.9 | 1 | 0.450288 | 96.49720096 | 0 | 24 | 1 | 5 | 10 | 1 | 1 | 938.1 | 2.658636 | 0.0125
4677 | Liposomes | 144.6 | -19.9 | 1 | 0.900576 | 96.184418 | 0 | 24 | 1 | 5 | 10 | 1 | 1 | 938.1 | 2.658636 | 0.0125
4678 | Liposomes | 144.6 | -19.9 | 1 | 1.801152 | 100.263335 | 0 | 24 | 1 | 5 | 10 | 1 | 1 | 938.1 | 2.658636 | 0.0125
4679 | Liposomes | 144.6 | -19.9 | 1 | 0.112572 | 82.38991428 | 0 | 24 | 1 | 5 | 10 | 1 | 1 | 938.1 | 2.658636 | 0.0125
4680 | Liposomes | 144.6 | -19.9 | 1 | 0.225144 | 86.97482804 | 0 | 24 | 1 | 5 | 10 | 1 | 1 | 938.1 | 2.658636 | 0.0125
4681 | Liposomes | 144.6 | -19.9 | 1 | 0.450288 | 92.46873922 | 0 | 24 | 1 | 5 | 10 | 1 | 1 | 938.1 | 2.658636 | 0.0125
4682 | Liposomes | 144.6 | -19.9 | 1 | 0.900576 | 94.04984 | 0 | 24 | 1 | 5 | 10 | 1 | 1 | 938.1 | 2.658636 | 0.0125
4683 | Liposomes | 144.6 | -19.9 | 1 | 1.801152 | 96.70755 | 0 | 24 | 1 | 5 | 10 | 1 | 1 | 938.1 | 2.658636 | 0.0125
4684 | SLN | 95.5 | -9.8 | 0 | 0.0006236421 | 92 | 0 | 24 | 1 | 0 | 3 | 1 | 2 | 162.7115 | 2.413333 | 0.095
4685 | SLN | 95.5 | -9.8 | 0 | 0.001247284 | 69 | 0 | 24 | 1 | 0 | 3 | 1 | 2 | 162.7115 | 2.489867 | 0.04141667
4686 | SLN | 95.5 | -9.8 | 0 | 0.001403195 | 63 | 0 | 24 | 1 | 0 | 3 | 1 | 2 | 162.7115 | 2.413333 | 0.095
4687 | SLN | 95.5 | -9.8 | 0 | 0.001559105 | 49 | 0 | 24 | 1 | 0 | 3 | 1 | 2 | 162.7115 | 2.489867 | 0.04141667
4688 | SLN | 95.5 | -9.8 | 0 | 0.001715016 | 43 | 0 | 24 | 1 | 0 | 3 | 1 | 2 | 162.7115 | 2.413333 | 0.095
4689 | SLN | 95.5 | -9.8 | 0 | 0.001870926 | 36 | 0 | 24 | 1 | 0 | 3 | 1 | 2 | 162.7115 | 2.413333 | 0.095
4690 | SLN | 95.5 | -9.8 | 0 | 0.002026837 | 25 | 0 | 24 | 1 | 0 | 3 | 1 | 2 | 162.7115 | 2.413333 | 0.095
4691 | SLN | 95.5 | -9.8 | 0 | 0.002182747 | 18 | 0 | 24 | 1 | 0 | 3 | 1 | 2 | 162.7115 | 2.413333 | 0.095
4692 | SLN | 95.5 | -9.8 | 0 | 0.002338658 | 9 | 0 | 24 | 1 | 0 | 3 | 1 | 2 | 162.7115 | 2.413333 | 0.095
4693 | SLN | 95.5 | -9.8 | 0 | 0.002494568 | 0 | 0 | 24 | 1 | 0 | 3 | 1 | 2 | 162.7115 | 2.413333 | 0.095
4694 | SLN | 95.5 | -9.8 | 0 | 0.003118211 | 0 | 0 | 24 | 1 | 0 | 3 | 1 | 2 | 162.7115 | 2.413333 | 0.095
4695 | SLN | 95.5 | -9.8 | 0 | 0.003741853 | 0 | 0 | 24 | 1 | 0 | 3 | 1 | 2 | 162.7115 | 2.413333 | 0.095
4696 | SLN | 93.13 | -22.6 | 1 | 0.0006724759 | 56.041138 | 0 | 24 | 1 | 0 | 1 | 1 | 1 | 162.7115 | 2.413333 | 0.095
4697 | SLN | 93.13 | -22.6 | 1 | 0.001344952 | 37.651737 | 0 | 24 | 1 | 0 | 1 | 1 | 1 | 162.7115 | 2.413333 | 0.095
4698 | SLN | 93.13 | -22.6 | 1 | 0.002017428 | 11.919122 | 0 | 24 | 1 | 0 | 1 | 1 | 1 | 162.7115 | 2.413333 | 0.095
4699 | SLN | 93.13 | -22.6 | 1 | 0.002689904 | 2.7089882 | 0 | 24 | 1 | 0 | 1 | 1 | 1 | 162.7115 | 2.413333 | 0.095
4700 | SLN | 93.13 | -22.6 | 1 | 0.00336238 | 23.65472384 | 0 | 24 | 1 | 0 | 1 | 1 | 1 | 162.7115 | 2.719467 | -0.1193333
4701 | SLN | 93.13 | -22.6 | 1 | 0.005043569 | 9.952634 | 0 | 24 | 1 | 0 | 1 | 1 | 1 | 162.7115 | 2.413333 | 0.095
4702 | SLN | 93.13 | -22.6 | 1 | 0.01008714 | 1.0163151 | 0 | 24 | 1 | 0 | 1 | 1 | 1 | 162.7115 | 2.413333 | 0.095
4703 | SLN | 93.13 | -22.6 | 1 | 0.0006724759 | 62.916264 | 0 | 24 | 1 | 0 | 4 | 1 | 1 | 162.7115 | 2.413333 | 0.095
4704 | SLN | 93.13 | -22.6 | 1 | 0.001344952 | 11.041599 | 0 | 24 | 1 | 0 | 4 | 1 | 1 | 162.7115 | 2.413333 | 0.095
4705 | SLN | 93.13 | -22.6 | 1 | 0.002017428 | 4.8812213 | 0 | 24 | 1 | 0 | 4 | 1 | 1 | 162.7115 | 2.413333 | 0.095
4706 | SLN | 93.13 | -22.6 | 1 | 0.002689904 | 0.6245297 | 0 | 24 | 1 | 0 | 4 | 1 | 1 | 162.7115 | 2.413333 | 0.095
4707 | SLN | 93.13 | -22.6 | 1 | 0.00336238 | 0.65462756 | 0 | 24 | 1 | 0 | 4 | 1 | 1 | 162.7115 | 2.413333 | 0.095
4708 | SLN | 93.13 | -22.6 | 1 | 0.005043569 | 4.538321 | 0 | 24 | 1 | 0 | 4 | 1 | 1 | 162.7115 | 2.413333 | 0.095
4709 | SLN | 93.13 | -22.6 | 1 | 0.01008714 | 4.348059712 | 0 | 24 | 1 | 0 | 4 | 1 | 1 | 162.7115 | 2.719467 | -0.1193333
4710 | SLN | 143.67 | -12.3 | 1 | 0.000183167 | 80.368835 | 0 | 24 | 1 | 0 | 1 | 1 | 1 | 162.7115 | 2.796 | -0.1729167
4711 | SLN | 143.67 | -12.3 | 1 | 0.000366334 | 73.453766 | 0 | 24 | 1 | 0 | 1 | 1 | 1 | 162.7115 | 2.796 | -0.1729167
4712 | SLN | 143.67 | -12.3 | 1 | 0.0005495011 | 67.917725 | 0 | 24 | 1 | 0 | 1 | 1 | 1 | 162.7115 | 2.796 | -0.1729167
4713 | SLN | 143.67 | -12.3 | 1 | 0.0007326681 | 60.08563 | 0 | 24 | 1 | 0 | 1 | 1 | 1 | 162.7115 | 2.796 | -0.1729167
4714 | SLN | 143.67 | -12.3 | 1 | 0.0009158351 | 31.59794 | 0 | 24 | 1 | 0 | 1 | 1 | 1 | 162.7115 | 2.796 | -0.1729167
4715 | SLN | 143.67 | -12.3 | 1 | 0.001373753 | 5.8215156 | 0 | 24 | 1 | 0 | 1 | 1 | 1 | 162.7115 | 2.796 | -0.1729167
4716 | SLN | 143.67 | -12.3 | 1 | 0.002747505 | 0.098288834 | 0 | 24 | 1 | 0 | 1 | 1 | 1 | 162.7115 | 2.796 | -0.1729167
4717 | SLN | 143.67 | -12.3 | 1 | 0.000183167 | 94.34483 | 0 | 24 | 1 | 0 | 4 | 1 | 1 | 162.7115 | 2.796 | -0.1729167
4718 | SLN | 143.67 | -12.3 | 1 | 0.000366334 | 100.56541 | 0 | 24 | 1 | 0 | 4 | 1 | 1 | 162.7115 | 2.796 | -0.1729167
4719 | SLN | 143.67 | -12.3 | 1 | 0.0005495011 | 81.070625 | 0 | 24 | 1 | 0 | 4 | 1 | 1 | 162.7115 | 2.796 | -0.1729167
4720 | SLN | 143.67 | -12.3 | 1 | 0.0007326681 | 11.10072 | 0 | 24 | 1 | 0 | 4 | 1 | 1 | 162.7115 | 2.796 | -0.1729167
4721 | SLN | 143.67 | -12.3 | 1 | 0.0009158351 | 11.129743 | 0 | 24 | 1 | 0 | 4 | 1 | 1 | 162.7115 | 2.796 | -0.1729167
4722 | SLN | 143.67 | -12.3 | 1 | 0.001373753 | 1.6811781 | 0 | 24 | 1 | 0 | 4 | 1 | 1 | 162.7115 | 2.796 | -0.1729167
4723 | SLN | 143.67 | -12.3 | 1 | 0.002747505 | 1.4274966 | 0 | 24 | 1 | 0 | 4 | 1 | 1 | 162.7115 | 2.796 | -0.1729167
4724 | SLN | 98.4 | -14.6 | 1 | 0.0004700574 | 83.60656 | 0 | 24 | 1 | 0 | 3 | 1 | 1 | 162.7115 | 2.5664 | -0.01216667
4725 | SLN | 98.4 | -14.6 | 1 | 0.0008432528 | 79.78142 | 0 | 24 | 1 | 0 | 3 | 1 | 1 | 162.7115 | 2.642933 | -0.06575
4726 | SLN | 98.4 | -14.6 | 1 | 0.001496088 | 59.562843 | 0 | 24 | 1 | 0 | 3 | 1 | 1 | 162.7115 | 2.489867 | 0.04141667
4727 | SLN | 98.4 | -14.6 | 1 | 0.002083361 | 30.054646 | 0 | 24 | 1 | 0 | 3 | 1 | 1 | 162.7115 | 2.5664 | -0.01216667
4728 | SLN | 98.4 | -14.6 | 1 | 0.002666585 | 19.125683 | 0 | 24 | 1 | 0 | 3 | 1 | 1 | 162.7115 | 2.413333 | 0.095
4729 | SLN | 98.4 | -14.6 | 1 | 0.003205968 | 19.125683 | 0 | 24 | 1 | 0 | 3 | 1 | 1 | 162.7115 | 2.413333 | 0.095
4730 | SLN | 98.4 | -14.6 | 1 | 0.004507762 | 15.300547 | 0 | 24 | 1 | 0 | 3 | 1 | 1 | 162.7115 | 2.413333 | 0.095
4731 | SLN | 98.4 | -14.6 | 1 | 0.008034476 | 18.032787 | 0 | 24 | 1 | 0 | 3 | 1 | 1 | 162.7115 | 2.413333 | 0.095
4732 | SLN | 98.4 | -14.6 | 1 | 0.0004742192 | 83.242256 | 0 | 24 | 1 | 0 | 1 | 1 | 1 | 162.7115 | 2.5664 | -0.01216667
4733 | SLN | 98.4 | -14.6 | 1 | 0.0008432528 | 89.79964 | 0 | 24 | 1 | 0 | 1 | 1 | 1 | 162.7115 | 2.5664 | -0.01216667
4734 | SLN | 98.4 | -14.6 | 1 | 0.001509942 | 87.97814 | 0 | 24 | 1 | 0 | 1 | 1 | 1 | 162.7115 | 2.5664 | -0.01216667
4735 | SLN | 98.4 | -14.6 | 1 | 0.002122071 | 55.191257 | 0 | 24 | 1 | 0 | 1 | 1 | 1 | 162.7115 | 2.489867 | 0.04141667
4736 | SLN | 98.4 | -14.6 | 1 | 0.002695319 | 21.311476 | 0 | 24 | 1 | 0 | 1 | 1 | 1 | 162.7115 | 2.413333 | 0.095
4737 | SLN | 98.4 | -14.6 | 1 | 0.00323932 | 15.846994 | 0 | 24 | 1 | 0 | 1 | 1 | 1 | 162.7115 | 2.413333 | 0.095
4738 | SLN | 98.4 | -14.6 | 1 | 0.004550521 | 7.8324227 | 0 | 24 | 1 | 0 | 1 | 1 | 1 | 162.7115 | 2.413333 | 0.095
4739 | SLN | 98.4 | -14.6 | 1 | 0.008047474 | 7.8324227 | 0 | 24 | 1 | 0 | 1 | 1 | 1 | 162.7115 | 2.413333 | 0.095
4740 | SLN | 98.4 | -14.6 | 1 | 5.701121e-05 | 100.60976 | 0 | 24 | 1 | 0 | 7 | 1 | 1 | 162.7115 | 2.642933 | -0.06575
4741 | SLN | 98.4 | -14.6 | 1 | 0.000142528 | 83.17073 | 0 | 24 | 1 | 0 | 7 | 1 | 1 | 162.7115 | 2.5664 | -0.01216667
4742 | SLN | 98.4 | -14.6 | 1 | 0.000285056 | 67.07317 | 0 | 24 | 1 | 0 | 7 | 1 | 1 | 162.7115 | 2.5664 | -0.01216667
4743 | SLN | 98.4 | -14.6 | 1 | 0.0004275841 | 32.865852 | 0 | 24 | 1 | 0 | 7 | 1 | 1 | 162.7115 | 2.489867 | 0.04141667
4744 | SLN | 98.4 | -14.6 | 1 | 0.0005701121 | 73.4652144 | 0 | 24 | 1 | 0 | 7 | 1 | 1 | 162.7115 | 2.719467 | -0.1193333
4745 | Carbon Nanotubes | 1.3 | -24.296 | 1 | 0.3852577 | 95.68744 | 0 | 24 | 1 | 7 | 7 | 1 | 1 | 12.01 | 2.55 | 0
4746 | Carbon Nanotubes | 1.3 | -21.374 | 1 | 0.3852577 | 94.856575 | 0 | 24 | 1 | 0 | 7 | 1 | 1 | 12.01 | 2.55 | 0
4747 | Carbon Nanotubes | 1.3 | -24.296 | 0 | 0.3852577 | 110.91988 | 0 | 24 | 1 | 7 | 7 | 1 | 1 | 12.01 | 2.55 | 0
4748 | Carbon Nanotubes | 1.3 | -24.296 | 0 | 0.3852577 | 97.90307 | 0 | 24 | 1 | 0 | 7 | 1 | 1 | 12.01 | 2.55 | 0
4749 | Carbon Nanotubes | 1.3 | -31.174 | 0 | 0.3852577 | 84.6093 | 0 | 24 | 0 | 7 | 7 | 1 | 4 | 12.01 | 2.55 | 0
4750 | Carbon Nanotubes | 1.3 | -18.452 | 0 | 0.3852577 | 80.7949576 | 0 | 24 | 0 | 0 | 7 | 1 | 4 | 12.01 | 2.55 | 0
4751 | Carbon Nanotubes | 1.3 | -24.296 | 1 | 0.3852577 | 99.52096 | 0 | 24 | 1 | 7 | 4 | 1 | 1 | 12.01 | 2.55 | 0
4752 | Carbon Nanotubes | 1.3 | -24.296 | 1 | 0.3852577 | 98.08383 | 0 | 24 | 1 | 0 | 4 | 1 | 1 | 12.01 | 2.55 | 0
4753 | Carbon Nanotubes | 1.3 | -24.296 | 1 | 0.3852577 | 107.42515 | 0 | 48 | 1 | 7 | 4 | 1 | 1 | 12.01 | 2.55 | 0
4754 | Carbon Nanotubes | 1.3 | -21.374 | 1 | 0.3852577 | 89.82036 | 0 | 48 | 1 | 0 | 4 | 1 | 1 | 12.01 | 2.55 | 0
4755 | Carbon Nanotubes | 1.3 | -24.296 | 1 | 0.3852577 | 95.20958 | 0 | 72 | 1 | 7 | 4 | 1 | 1 | 12.01 | 2.55 | 0
4756 | Carbon Nanotubes | 1.3 | -21.374 | 1 | 0.3852577 | 89.82036 | 0 | 72 | 1 | 0 | 4 | 1 | 1 | 12.01 | 2.55 | 0
4757 | Carbon Nanotubes | 1.3 | 30 | 1 | 0.3852577 | 90.538925 | 0 | 96 | 1 | 7 | 4 | 1 | 1 | 12.01 | 1.588 | 0
4758 | Carbon Nanotubes | 1.3 | 30 | 1 | 0.3852577 | 88.742516 | 0 | 96 | 1 | 0 | 4 | 1 | 1 | 12.01 | 1.588 | 0
4759 | Carbon Nanotubes | 1 | -24.296 | 1 | 0.02640803 | 100.401146 | 0 | 24 | 1 | 0 | 11 | 1 | 1 | 12.01 | 2.55 | 0
4760 | Carbon Nanotubes | 1 | -24.296 | 1 | 0.05290069 | 100.401146 | 0 | 24 | 1 | 0 | 11 | 1 | 1 | 12.01 | 2.55 | 0
4761 | Carbon Nanotubes | 1 | -24.296 | 1 | 0.1058014 | 96.96275 | 0 | 24 | 1 | 0 | 11 | 1 | 1 | 12.01 | 2.55 | 0
4762 | Carbon Nanotubes | 1 | -21.374 | 1 | 0.2116028 | 96.27507 | 0 | 24 | 1 | 0 | 11 | 1 | 1 | 12.01 | 2.55 | 0
4763 | Carbon Nanotubes | 1 | -21.374 | 1 | 0.4232055 | 95.587395 | 0 | 24 | 1 | 0 | 11 | 1 | 1 | 12.01 | 2.55 | 0
4764 | Carbon Nanotubes | 1 | -21.374 | 1 | 0.8464111 | 94.212036 | 0 | 24 | 1 | 0 | 11 | 1 | 1 | 12.01 | 2.55 | 0
4765 | Carbon Nanotubes | 1 | -21.374 | 1 | 1.692822 | 91.11748 | 0 | 24 | 1 | 0 | 11 | 1 | 1 | 12.01 | 2.55 | 0
4766 | Carbon Nanotubes | 1 | -29.04 | 1 | 3.385644 | 81.83381 | 0 | 24 | 1 | 0 | 11 | 1 | 1 | 12.01 | 2.55 | 0
4767 | Carbon Nanotubes | 1 | -17.282 | 1 | 6.771288 | 67.04871 | 0 | 24 | 1 | 0 | 11 | 1 | 1 | 12.01 | 2.55 | 0
4768 | Carbon Nanotubes | 1 | -26.04 | 1 | 13.54258 | 47.449856 | 0 | 24 | 1 | 0 | 11 | 1 | 1 | 12.01 | 2.55 | 0
4769 | Carbon Nanotubes | 25 | -14.768 | 1 | 4.062773e-06 | 54.285713 | 0 | 72 | 1 | 4 | 1 | 1 | 1 | 12.01 | 2.700667 | -0.099
4770 | Carbon Nanotubes | 25 | -14.768 | 1 | 8.125546e-06 | 51.42857 | 0 | 72 | 1 | 4 | 1 | 1 | 1 | 12.01 | 2.776 | -0.1485
4771 | Carbon Nanotubes | 25 | -11.846 | 1 | 1.625109e-05 | 48.92857 | 0 | 72 | 1 | 4 | 1 | 1 | 1 | 12.01 | 2.776 | -0.1485
4772 | Carbon Nanotubes | 25 | -11.846 | 1 | 3.250218e-05 | 45.357143 | 0 | 72 | 1 | 4 | 1 | 1 | 1 | 12.01 | 2.700667 | -0.099
4773 | Carbon Nanotubes | 25 | -11.846 | 1 | 4.062773e-06 | 48.57143 | 0 | 72 | 1 | 4 | 1 | 1 | 1 | 12.01 | 2.776 | -0.1485
4774 | Carbon Nanotubes | 25 | -11.846 | 1 | 8.125546e-06 | 46.42857 | 0 | 72 | 1 | 4 | 1 | 1 | 1 | 12.01 | 2.700667 | -0.099
4775 | Carbon Nanotubes | 25 | -11.846 | 1 | 1.625109e-05 | 42.857143 | 0 | 72 | 1 | 4 | 1 | 1 | 1 | 12.01 | 2.700667 | -0.099
4776 | Carbon Nanotubes | 25 | -20.912 | 1 | 3.250218e-05 | 39.285713 | 0 | 72 | 1 | 4 | 1 | 1 | 1 | 12.01 | 2.625333 | -0.0495
4777 | Carbon Nanotubes | 225.8 | -11.53 | 0 | 1.470414e-07 | 86.05578 | 0 | 24 | 1 | 0 | 3 | 2 | 9 | 12.01 | 2.926667 | -0.2475
4778 | Carbon Nanotubes | 225.8 | -11.53 | 0 | 2.940827e-07 | 75.69721 | 0 | 24 | 1 | 0 | 3 | 2 | 9 | 12.01 | 2.926667 | -0.2475
4779 | Carbon Nanotubes | 225.8 | -11.53 | 0 | 5.881654e-07 | 73.70518 | 0 | 24 | 1 | 0 | 3 | 2 | 9 | 12.01 | 2.926667 | -0.2475
4780 | Carbon Nanotubes | 68 | 19.6 | 0 | 1.668961e-08 | 99.789474 | 0 | 96 | 1 | 0 | 3 | 2 | 4 | 12.01 | 2.649333 | -0.198
4781 | Carbon Nanotubes | 68 | 7.2 | 0 | 3.364841e-08 | 92.8421 | 0 | 96 | 1 | 0 | 3 | 2 | 4 | 12.01 | 1.817333 | -0.0495
4782 | Carbon Nanotubes | 68 | 19.6 | 0 | 6.051331e-08 | 96.63158 | 0 | 96 | 1 | 0 | 3 | 2 | 4 | 12.01 | 2.372 | -0.1485
4783 | Carbon Nanotubes | 68 | 7.2 | 0 | 1.345937e-07 | 90.947365 | 0 | 96 | 1 | 0 | 3 | 2 | 4 | 12.01 | 1.817333 | -0.0495
4784 | Carbon Nanotubes | 68 | 7.2 | 0 | 2.691873e-07 | 92.210526 | 0 | 96 | 1 | 0 | 3 | 2 | 4 | 12.01 | 1.817333 | -0.0495
4785 | Carbon Nanotubes | 68 | 7.2 | 0 | 5.383746e-07 | 82.73684 | 0 | 96 | 1 | 0 | 3 | 2 | 4 | 12.01 | 1.54 | 0
4786 | Carbon Nanotubes | 68 | 7.2 | 0 | 1.076749e-06 | 73.89474 | 0 | 96 | 1 | 0 | 3 | 2 | 4 | 12.01 | 1.817333 | -0.0495
4787 | Carbon Nanotubes | 68 | 19.6 | 0 | 1.668961e-08 | 97.26316 | 0 | 96 | 1 | 0 | 1 | 2 | 4 | 12.01 | 2.372 | -0.1485
4788 | Carbon Nanotubes | 68 | 19.6 | 0 | 3.364841e-08 | 94.73684 | 0 | 96 | 1 | 0 | 1 | 2 | 4 | 12.01 | 2.094667 | -0.099
4789 | Carbon Nanotubes | 68 | 7.2 | 0 | 6.051331e-08 | 88.42105 | 0 | 96 | 1 | 0 | 1 | 2 | 4 | 12.01 | 1.54 | 0
4790 | Carbon Nanotubes | 68 | -6.82 | 0 | 1.345937e-07 | 71.36842 | 0 | 96 | 1 | 0 | 1 | 2 | 4 | 12.01 | 1.817333 | -0.0495
4791 | Carbon Nanotubes | 68 | -6.82 | 0 | 2.691873e-07 | 66.31579 | 0 | 96 | 1 | 0 | 1 | 2 | 4 | 12.01 | 1.817333 | -0.0495
4792 | Carbon Nanotubes | 68 | -17.02 | 0 | 5.383746e-07 | 59.36842 | 0 | 96 | 1 | 0 | 1 | 2 | 4 | 12.01 | 1.817333 | -0.0495
4793 | Carbon Nanotubes | 68 | -28.32 | 0 | 1.076749e-06 | 56.842106 | 0 | 96 | 1 | 0 | 1 | 2 | 4 | 12.01 | 1.817333 | -0.0495
4794 | Carbon Nanotubes | 68 | 19.6 | 0 | 1.668961e-08 | 99.1579 | 0 | 96 | 1 | 0 | 6 | 2 | 4 | 12.01 | 2.926667 | -0.2475
4795 | Carbon Nanotubes | 68 | 19.6 | 0 | 3.364841e-08 | 96.63158 | 0 | 96 | 1 | 0 | 6 | 2 | 4 | 12.01 | 2.372 | -0.1485
4796 | Carbon Nanotubes | 68 | 19.6 | 0 | 6.051331e-08 | 95.36842 | 0 | 96 | 1 | 0 | 6 | 2 | 4 | 12.01 | 2.094667 | -0.099
4797 | Carbon Nanotubes | 68 | 7.2 | 0 | 1.345937e-07 | 89.68421 | 0 | 96 | 1 | 0 | 6 | 2 | 4 | 12.01 | 1.54 | 0
4798 | Carbon Nanotubes | 68 | 7.2 | 0 | 2.691873e-07 | 87.1579 | 0 | 96 | 1 | 0 | 6 | 2 | 4 | 12.01 | 1.54 | 0
4799 | Carbon Nanotubes | 68 | 7.2 | 0 | 5.383746e-07 | 83.36842 | 0 | 96 | 1 | 0 | 6 | 2 | 4 | 12.01 | 1.54 | 0
4800 | Carbon Nanotubes | 68 | 7.2 | 0 | 1.076749e-06 | 79.57895 | 0 | 96 | 1 | 0 | 6 | 2 | 4 | 12.01 | 1.817333 | -0.0495
4801 | Carbon Nanotubes | 68 | 19.6 | 0 | 1.668961e-08 | 101.16279 | 0 | 96 | 1 | 0 | 3 | 2 | 4 | 12.01 | 2.926667 | -0.2475
4802 | Carbon Nanotubes | 68 | 19.6 | 0 | 3.364841e-08 | 97.906975 | 0 | 96 | 1 | 0 | 3 | 2 | 4 | 12.01 | 2.372 | -0.1485
4803 | Carbon Nanotubes | 68 | 19.6 | 0 | 6.056715e-08 | 100.23256 | 0 | 96 | 1 | 0 | 3 | 2 | 4 | 12.01 | 2.926667 | -0.2475
4804 | Carbon Nanotubes | 68 | 7.2 | 0 | 1.345937e-07 | 104.88372 | 0 | 96 | 1 | 0 | 3 | 2 | 4 | 12.01 | 2.926667 | -0.2475
4805 | Carbon Nanotubes | 68 | 7.2 | 0 | 2.691873e-07 | 103.48837 | 0 | 96 | 1 | 0 | 3 | 2 | 4 | 12.01 | 2.926667 | -0.2475
4806 | Carbon Nanotubes | 68 | 7.2 | 0 | 5.383746e-07 | 84.4186 | 0 | 96 | 1 | 0 | 3 | 2 | 4 | 12.01 | 1.54 | 0
4807 | Carbon Nanotubes | 68 | 19.6 | 0 | 1.076749e-06 | 93.25581 | 0 | 96 | 1 | 0 | 3 | 2 | 4 | 12.01 | 2.094667 | -0.099
4808 | Carbon Nanotubes | 68 | 19.6 | 0 | 1.668961e-08 | 93.25581 | 0 | 96 | 1 | 0 | 1 | 2 | 4 | 12.01 | 2.094667 | -0.099
4809 | Carbon Nanotubes | 68 | 7.2 | 0 | 3.364841e-08 | 83.023254 | 0 | 96 | 1 | 0 | 1 | 2 | 4 | 12.01 | 1.54 | 0
4810 | Carbon Nanotubes | 68 | 7.2 | 0 | 6.056715e-08 | 74.65116 | 0 | 96 | 1 | 0 | 1 | 2 | 4 | 12.01 | 1.54 | 0
4811 | Carbon Nanotubes | 68 | 7.2 | 0 | 1.345937e-07 | 74.65116 | 0 | 96 | 1 | 0 | 1 | 2 | 4 | 12.01 | 1.54 | 0
4812 | Carbon Nanotubes | 68 | -6.82 | 0 | 2.691873e-07 | 66.74419 | 0 | 96 | 1 | 0 | 1 | 2 | 4 | 12.01 | 1.817333 | -0.0495
4813 | Carbon Nanotubes | 68 | -6.82 | 0 | 5.383746e-07 | 68.60465 | 0 | 96 | 1 | 0 | 1 | 2 | 4 | 12.01 | 1.817333 | -0.0495
4814 | Carbon Nanotubes | 68 | -6.82 | 0 | 1.076749e-06 | 65.34884 | 0 | 96 | 1 | 0 | 1 | 2 | 4 | 12.01 | 1.817333 | -0.0495
4815 | Carbon Nanotubes | 68 | 19.6 | 0 | 1.668961e-08 | 99.76744 | 0 | 96 | 1 | 0 | 6 | 2 | 4 | 12.01 | 2.926667 | -0.2475
4816 | Carbon Nanotubes | 68 | 19.6 | 0 | 3.364841e-08 | 98.83721 | 0 | 96 | 1 | 0 | 6 | 2 | 4 | 12.01 | 2.926667 | -0.2475
4817 | Carbon Nanotubes | 68 | 19.6 | 0 | 6.056715e-08 | 98.37209 | 0 | 96 | 1 | 0 | 6 | 2 | 4 | 12.01 | 2.649333 | -0.198
4818 | Carbon Nanotubes | 68 | 19.6 | 0 | 1.345937e-07 | 97.906975 | 0 | 96 | 1 | 0 | 6 | 2 | 4 | 12.01 | 2.649333 | -0.198
4819 | Carbon Nanotubes | 68 | 7.2 | 0 | 2.691873e-07 | 92.790695 | 0 | 96 | 1 | 0 | 6 | 2 | 4 | 12.01 | 1.817333 | -0.0495
4820 | Carbon Nanotubes | 68 | 7.2 | 0 | 5.383746e-07 | 85.34884 | 0 | 96 | 1 | 0 | 6 | 2 | 4 | 12.01 | 1.817333 | -0.0495
4821 | Carbon Nanotubes | 68 | 7.2 | 0 | 1.076749e-06 | 75.11628 | 0 | 96 | 1 | 0 | 6 | 2 | 4 | 12.01 | 1.817333 | -0.0495
4822 | Carbon Nanotubes | 11 | -24.296 | 1 | 0.0006359212 | 94.02922 | 0 | 48 | 1 | 0 | 7 | 1 | 1 | 12.01 | 2.55 | 0
4823 | Carbon Nanotubes | 11 | -13.342 | 1 | 0.0006359212 | 75.52598 | 0 | 72 | 1 | 0 | 7 | 1 | 1 | 12.01 | 2.55 | 0
4824 | Carbon Nanotubes | 18 | 30 | 1 | 0.0001451322 | 76.29678 | 0 | 96 | 1 | 0 | 7 | 1 | 1 | 12.01 | 1.54 | 0
4825 | Carbon Nanotubes | 18 | -2.7 | 1 | 0.0001451322 | 66.20311 | 0 | 96 | 1 | 0 | 7 | 1 | 1 | 12.01 | 1.564 | 0
4826 | Carbon Nanotubes | 11 | -11.546 | 1 | 0.0006359212 | 12.5925917 | 0 | 96 | 1 | 0 | 7 | 1 | 1 | 12.01 | 2.126 | -0.06116667
4827 | Carbon Nanotubes | 11 | -11.546 | 1 | 0.0006359212 | 15.5555557 | 0 | 96 | 1 | 0 | 7 | 1 | 1 | 12.01 | 2.126 | -0.06116667
4828 | Carbon Nanotubes | 18 | -25.306 | 1 | 0.0001451322 | 11.4814807 | 0 | 48 | 1 | 0 | 7 | 1 | 1 | 12.01 | 2.55 | 0
4829 | Carbon Nanotubes | 18 | -22.512 | 1 | 0.0001451322 | 20.7407417 | 0 | 72 | 1 | 0 | 7 | 1 | 1 | 12.01 | 2.55 | 0
4830 | Carbon Nanotubes | 11 | -20.912 | 1 | 0.001271842 | 40.062378 | 0 | 96 | 1 | 0 | 7 | 1 | 1 | 12.01 | 1.588 | 0
4831 | Carbon Nanotubes | 11 | -13.342 | 1 | 0.001271842 | 70.66151 | 0 | 48 | 1 | 0 | 7 | 1 | 1 | 12.01 | 2.55 | 0
4832 | Carbon Nanotubes | 11 | -14.13 | 1 | 0.001271842 | 68.25132 | 0 | 72 | 1 | 0 | 7 | 1 | 1 | 12.01 | 2.55 | 0
4833 | Carbon Nanotubes | 11 | -20.912 | 1 | 0.001271842 | 29.686758 | 0 | 96 | 1 | 0 | 7 | 1 | 1 | 12.01 | 2.045333 | -0.0495
4834 | Carbon Nanotubes | 11 | -11.806 | 1 | 0.001271842 | 47.17909 | 0 | 96 | 1 | 0 | 7 | 1 | 1 | 12.01 | 1.588 | 0
4835 | Carbon Nanotubes | 11 | -20.912 | 1 | 0.001271842 | 44.283466 | 0 | 96 | 1 | 0 | 7 | 1 | 1 | 12.01 | 1.588 | 0
4836 | Carbon Nanotubes | 18 | -14.7 | 1 | 0.0002902644 | 50.379494 | 0 | 96 | 1 | 0 | 7 | 1 | 1 | 12.01 | 1.564 | 0
4837 | Carbon Nanotubes | 18 | 30 | 1 | 0.0002902644 | 81.94949 | 0 | 96 | 1 | 0 | 7 | 1 | 1 | 12.01 | 1.54 | 0
4838 | Carbon Nanotubes | 18 | 30 | 1 | 0.0002902644 | 78.81036 | 0 | 96 | 1 | 0 | 7 | 1 | 1 | 12.01 | 1.54 | 0
4839 | Carbon Nanotubes | 18 | -20.912 | 1 | 0.0002902644 | 38.304054 | 0 | 96 | 1 | 0 | 7 | 1 | 1 | 12.01 | 1.909333 | -0.0495
4840 | Carbon Nanotubes | 18 | -2.7 | 1 | 0.0002902644 | 66.719505 | 0 | 96 | 1 | 0 | 7 | 1 | 1 | 12.01 | 1.564 | 0
4841 | Carbon Nanotubes | 18 | -2.7 | 1 | 0.0002902644 | 56.299217 | 0 | 96 | 1 | 0 | 7 | 1 | 1 | 12.01 | 1.564 | 0
4842 | Carbon NP | 900 | -13.5 | 0 | 3.715385e-12 | 98 | 0 | 48 | 1 | 0 | 3 | 2 | 4 | 12.01 | 2.926667 | -0.2475
4843 | Carbon NP | 900 | -13.5 | 0 | 7.198558e-12 | 100 | 0 | 48 | 1 | 0 | 3 | 2 | 4 | 12.01 | 2.926667 | -0.2475
4844 | Carbon NP | 900 | -13.5 | 0 | 1.451322e-11 | 105 | 0 | 48 | 1 | 0 | 3 | 2 | 4 | 12.01 | 2.926667 | -0.2475
4845 | Carbon NP | 900 | -13.5 | 0 | 2.902644e-11 | 102 | 0 | 48 | 1 | 0 | 3 | 2 | 4 | 12.01 | 2.926667 | -0.2475
4846 | Carbon NP | 900 | -13.5 | 0 | 5.805288e-11 | 108 | 0 | 48 | 1 | 0 | 3 | 2 | 4 | 12.01 | 2.926667 | -0.2475
4847 | Carbon NP | 900 | -13.5 | 0 | 1.161058e-10 | 100 | 0 | 48 | 1 | 0 | 3 | 2 | 4 | 12.01 | 2.926667 | -0.2475
4848 | Carbon NP | 900 | -13.5 | 0 | 2.322115e-10 | 108 | 0 | 48 | 1 | 0 | 3 | 2 | 4 | 12.01 | 2.926667 | -0.2475
4849 | Carbon NP | 60 | -29.44 | 0 | 1.815497e-12 | 96.33269 | 0 | 48 | 1 | 0 | 6 | 1 | 2 | 12.01 | 2.55 | 0
4850 | Carbon NP | 60 | -29.44 | 0 | 1.836375e-11 | 95.56306 | 0 | 48 | 1 | 0 | 6 | 1 | 2 | 12.01 | 2.55 | 0
4851 | Carbon NP | 60 | -29.44 | 0 | 1.85777e-10 | 94.98093 | 0 | 48 | 1 | 0 | 6 | 1 | 2 | 12.01 | 2.55 | 0
4852 | Carbon NP | 60 | -29.44 | 0 | 9.299158e-10 | 82.9673 | 0 | 48 | 1 | 0 | 6 | 1 | 2 | 12.01 | 2.55 | 0
4853 | Carbon NP | 60 | -16.36 | 0 | 1.850882e-09 | 75.4614 | 0 | 48 | 1 | 0 | 6 | 1 | 2 | 12.01 | 2.55 | 0
4854 | Carbon NP | 60 | -29.44 | 0 | 2.341784e-09 | 80.1469 | 0 | 48 | 1 | 0 | 6 | 1 | 2 | 12.01 | 2.55 | 0
4855 | Carbon NP | 60 | 16.28 | 0 | 3.653408e-09 | 57.6431 | 0 | 48 | 1 | 0 | 6 | 1 | 2 | 12.01 | 2.55 | 0
4856 | Carbon NP | 60 | -9.74 | 0 | 1.391876e-08 | 65.8818 | 0 | 48 | 1 | 0 | 6 | 1 | 2 | 12.01 | 2.55 | 0
4857 | Carbon NP | 60 | 6.58 | 0 | 1.71392e-08 | 62.995 | 0 | 48 | 1 | 0 | 6 | 1 | 2 | 12.01 | 2.55 | 0
4858 | Carbon NP | 60 | 16.28 | 0 | 1.932388e-08 | 42.2539 | 0 | 48 | 1 | 0 | 6 | 1 | 2 | 12.01 | 2.55 | 0
4859 | Carbon NP | 60 | 16.28 | 0 | 2.316204e-08 | 51.6274 | 0 | 48 | 1 | 0 | 6 | 1 | 2 | 12.01 | 2.55 | 0
4860 | Carbon NP | 60 | 16.28 | 0 | 4.608034e-08 | 43.5591 | 0 | 48 | 1 | 0 | 6 | 1 | 2 | 12.01 | 2.55 | 0
4861 | Carbon NP | 60 | 9.04 | 0 | 8.908868e-08 | 0.0534 | 0 | 48 | 1 | 0 | 6 | 1 | 2 | 12.01 | 2.416 | 0
4862 | Carbon NP | 60 | -3.66 | 0 | 1.695714e-07 | 8.8605 | 0 | 48 | 1 | 0 | 6 | 1 | 2 | 12.01 | 2.416 | 0
4863 | Carbon NP | 60 | -3.66 | 0 | 2.156687e-06 | 5.0889 | 0 | 48 | 1 | 0 | 6 | 1 | 2 | 12.01 | 2.416 | 0
4864 | Carbon NP | 60 | 9.04 | 0 | 2.173905e-05 | 0.0068 | 0 | 48 | 1 | 0 | 6 | 1 | 2 | 12.01 | 2.416 | 0
4865 | Carbon NP | 22.61 | -27.08 | 1 | 3.496657e-06 | 98.2062781 | 0 | 24 | 1 | 0 | 7 | 1 | 7 | 12.01 | 2.55 | 0
4866 | Carbon NP | 22.61 | -27.08 | 1 | 6.993314e-06 | 96.8609865 | 0 | 24 | 1 | 0 | 7 | 1 | 7 | 12.01 | 2.55 | 0
4867 | Carbon NP | 22.61 | -27.08 | 1 | 1.398663e-05 | 94.1704035 | 0 | 24 | 1 | 0 | 7 | 1 | 7 | 12.01 | 2.55 | 0
4868 | Carbon NP | 22.61 | -27.56 | 1 | 2.797326e-05 | 90.582959 | 0 | 24 | 1 | 0 | 7 | 1 | 7 | 12.01 | 2.55 | 0
4869 | Carbon NP | 22.61 | -27.56 | 1 | 5.594651e-05 | 85.650225 | 0 | 24 | 1 | 0 | 7 | 1 | 7 | 12.01 | 2.55 | 0
4870 | Carbon NP | 22.61 | -2.26 | 1 | 0.000111893 | 73.5426 | 0 | 24 | 1 | 0 | 7 | 1 | 7 | 12.01 | 2.55 | 0
4871 | Carbon NP | 22.61 | -17.546 | 1 | 0.000223786 | 47.0852 | 0 | 24 | 1 | 0 | 7 | 1 | 7 | 12.01 | 2.55 | 0
4872 | Carbon NP | 22.61 | -14.546 | 1 | 0.0004475721 | 38.116592 | 0 | 24 | 1 | 0 | 7 | 1 | 7 | 12.01 | 2.55 | 0
4873 | Carbon NP | 22.61 | -25.306 | 1 | 0.0008951442 | 24.66367 | 0 | 24 | 1 | 0 | 7 | 1 | 7 | 12.01 | 2.55 | 0
4874 | Carbon NP | 22.61 | -27.08 | 0 | 3.496657e-06 | 99.55156952 | 0 | 24 | 0 | 0 | 7 | 1 | 1 | 12.01 | 2.55 | 0
4875 | Carbon NP | 22.61 | -27.08 | 0 | 6.993314e-06 | 100 | 0 | 24 | 0 | 0 | 7 | 1 | 1 | 12.01 | 2.55 | 0
4876 | Carbon NP | 22.61 | -27.08 | 0 | 1.398663e-05 | 99.55156952 | 0 | 24 | 0 | 0 | 7 | 1 | 1 | 12.01 | 2.55 | 0
4877 | Carbon NP | 22.61 | -27.08 | 0 | 2.797326e-05 | 95.0672646 | 0 | 24 | 0 | 0 | 7 | 1 | 1 | 12.01 | 2.55 | 0
4878 | Carbon NP | 22.61 | -27.56 | 0 | 5.594651e-05 | 88.340807 | 0 | 24 | 0 | 0 | 7 | 1 | 1 | 12.01 | 2.55 | 0
4879 | Carbon NP | 22.61 | -2.26 | 0 | 0.000111893 | 73.991032 | 0 | 24 | 0 | 0 | 7 | 1 | 1 | 12.01 | 2.55 | 0
4880 | Carbon NP | 22.61 | -5.008 | 0 | 0.000223786 | 57.847534 | 0 | 24 | 0 | 0 | 7 | 1 | 1 | 12.01 | 2.55 | 0
4881 | Carbon NP | 22.61 | -14.546 | 0 | 0.0004475721 | 38.116592 | 0 | 24 | 0 | 0 | 7 | 1 | 1 | 12.01 | 2.55 | 0
4882 | Carbon NP | 22.61 | -25.306 | 0 | 0.0008951442 | 23.766815 | 0 | 24 | 0 | 0 | 7 | 1 | 1 | 12.01 | 2.55 | 0
4883 | Carbon NP | 35.29 | -27.08 | 1 | 9.196016e-07 | 100 | 0 | 24 | 1 | 0 | 7 | 1 | 7 | 12.01 | 2.55 | 0
4884 | Carbon NP | 35.29 | -27.08 | 1 | 1.839203e-06 | 96.8609865 | 0 | 24 | 1 | 0 | 7 | 1 | 7 | 12.01 | 2.55 | 0
4885 | Carbon NP | 35.29 | -27.08 | 1 | 3.678406e-06 | 97.309417 | 0 | 24 | 1 | 0 | 7 | 1 | 7 | 12.01 | 2.55 | 0
4886 | Carbon NP | 35.29 | -27.08 | 1 | 7.356813e-06 | 92.376682 | 0 | 24 | 1 | 0 | 7 | 1 | 7 | 12.01 | 2.55 | 0
4887 | Carbon NP | 35.29 | -27.08 | 1 | 1.471363e-05 | 89.237668 | 0 | 24 | 1 | 0 | 7 | 1 | 7 | 12.01 | 2.55 | 0
4888 | Carbon NP | 35.29 | -27.08 | 1 | 2.942725e-05 | 86.098655 | 0 | 24 | 1 | 0 | 7 | 1 | 7 | 12.01 | 2.55 | 0
4889 | Carbon NP | 35.29 | -27.56 | 1 | 5.88545e-05 | 81.61435 | 0 | 24 | 1 | 0 | 7 | 1 | 7 | 12.01 | 2.55 | 0
4890 | Carbon NP | 35.29 | -27.08 | 1 | 0.000117709 | 86.098655 | 0 | 24 | 1 | 0 | 7 | 1 | 7 | 12.01 | 2.55 | 0
4891 | Carbon NP | 35.29 | -15.26 | 1 | 0.000235418 | 78.923767 | 0 | 24 | 1 | 0 | 7 | 1 | 7 | 12.01 | 2.55 | 0
4892 | Carbon NP | 35.29 | -27.08 | 0 | 9.196016e-07 | 100 | 0 | 24 | 0 | 0 | 7 | 1 | 1 | 12.01 | 2.55 | 0
4893 | Carbon NP | 35.29 | -27.08 | 0 | 1.839203e-06 | 100 | 0 | 24 | 0 | 0 | 7 | 1 | 1 | 12.01 | 2.55 | 0
4894 | Carbon NP | 35.29 | -27.08 | 0 | 3.678406e-06 | 100 | 0 | 24 | 0 | 0 | 7 | 1 | 1 | 12.01 | 2.55 | 0
4895 | Carbon NP | 35.29 | -27.08 | 0 | 7.356813e-06 | 97.309417 | 0 | 24 | 0 | 0 | 7 | 1 | 1 | 12.01 | 2.55 | 0
4896 | Carbon NP | 35.29 | -27.08 | 0 | 1.471363e-05 | 100 | 0 | 24 | 0 | 0 | 7 | 1 | 1 | 12.01 | 2.55 | 0
4897 | Carbon NP | 35.29 | -27.08 | 0 | 2.942725e-05 | 95.9641256 | 0 | 24 | 0 | 0 | 7 | 1 | 1 | 12.01 | 2.55 | 0
4898 | Carbon NP | 35.29 | -27.08 | 0 | 5.88545e-05 | 86.547085 | 0 | 24 | 0 | 0 | 7 | 1 | 1 | 12.01 | 2.55 | 0
4899 | Carbon NP | 35.29 | -27.56 | 0 | 0.000117709 | 81.165918 | 0 | 24 | 0 | 0 | 7 | 1 | 1 | 12.01 | 2.55 | 0
4900 | Carbon NP | 35.29 | -5.26 | 0 | 0.000235418 | 73.09417 | 0 | 24 | 0 | 0 | 7 | 1 | 1 | 12.01 | 2.55 | 0
4901 | Carbon NP | 165.15 | 0.9 | 1 | 8.972614e-09 | 100 | 0 | 24 | 1 | 0 | 7 | 1 | 7 | 12.01 | 2.723333 | -0.198
4902 | Carbon NP | 166.15 | 0.9 | 1 | 1.762316e-08 | 97.7578475 | 0 | 24 | 1 | 0 | 7 | 1 | 7 | 12.01 | 2.723333 | -0.198
4903 | Carbon NP | 167.15 | 0.9 | 1 | 3.461749e-08 | 97.7578475 | 0 | 24 | 1 | 0 | 7 | 1 | 7 | 12.01 | 2.723333 | -0.198
4904 | Carbon NP | 168.15 | 0.9 | 1 | 6.800707e-08 | 94.618834 | 0 | 24 | 1 | 0 | 7 | 1 | 7 | 12.01 | 2.723333 | -0.198
4905 | Carbon NP | 169.15 | -4.3 | 1 | 1.336161e-07 | 93.721973 | 0 | 24 | 1 | 0 | 7 | 1 | 7 | 12.01 | 2.723333 | -0.198
4906 | Carbon NP | 170.15 | -4.3 | 1 | 2.625481e-07 | 91.03139 | 0 | 24 | 1 | 0 | 7 | 1 | 7 | 12.01 | 2.723333 | -0.198
4907 | Carbon NP | 171.15 | -8.774 | 1 | 5.159457e-07 | 83.856503 | 0 | 24 | 1 | 0 | 7 | 1 | 7 | 12.01 | 2.52 | -0.1485
4908 | Carbon NP | 172.15 | -3.574 | 1 | 1.014013e-06 | 77.578476 | 0 | 24 | 1 | 0 | 7 | 1 | 7 | 12.01 | 2.723333 | -0.198
4909 | Carbon NP | 173.15 | -3.574 | 1 | 1.993091e-06 | 73.5426 | 0 | 24 | 1 | 0 | 7 | 1 | 7 | 12.01 | 2.723333 | -0.198
4910 | Carbon NP | 174.15 | -4.3 | 0 | 7.652164e-09 | 100 | 0 | 24 | 0 | 0 | 7 | 1 | 1 | 12.01 | 2.723333 | -0.198
4911 | Carbon NP | 175.15 | -4.3 | 0 | 1.504369e-08 | 100 | 0 | 24 | 0 | 0 | 7 | 1 | 1 | 12.01 | 2.723333 | -0.198
4912 | Carbon NP | 176.15 | -9.5 | 0 | 2.957786e-08 | 97.7578475 | 0 | 24 | 0 | 0 | 7 | 1 | 1 | 12.01 | 2.723333 | -0.198
4913 | Carbon NP | 177.15 | -9.5 | 0 | 5.815957e-08 | 100 | 0 | 24 | 0 | 0 | 7 | 1 | 1 | 12.01 | 2.723333 | -0.198
4914 | Carbon NP | 178.15 | -13.974 | 0 | 1.143713e-07 | 95.0672646 | 0 | 24 | 0 | 0 | 7 | 1 | 1 | 12.01 | 2.723333 | -0.198
4915 | Carbon NP | 179.15 | -13.248 | 0 | 2.249336e-07 | 89.237668 | 0 | 24 | 0 | 0 | 7 | 1 | 1 | 12.01 | 2.723333 | -0.198
4916 | Carbon NP | 180.15 | -19.928 | 0 | 4.424171e-07 | 62.331837 | 0 | 24 | 0 | 0 | 7 | 1 | 1 | 12.01 | 2.52 | -0.1485
4917 | Carbon NP | 181.15 | -15.363 | 0 | 8.702613e-07 | 49.775784 | 0 | 24 | 0 | 0 | 7 | 1 | 1 | 12.01 | 2.113333 | -0.0495
4918 | Carbon NP | 182.15 | -14.184 | 0 | 1.712013e-06 | 46.636772 | 0 | 24 | 0 | 0 | 7 | 1 | 1 | 12.01 | 2.113333 | -0.0495
4919 | Carbon NP | 5.9 | -24.068 | 0 | 0.0004121215 | 104.24821 | 0 | 24 | 0 | 5 | 1 | 1 | 6 | 12.01 | 2.55 | 0
4920 | Carbon NP | 5.9 | -26.668 | 0 | 0.000824243 | 98.52029 | 0 | 24 | 0 | 5 | 1 | 1 | 6 | 12.01 | 2.55 | 0
4921 | Carbon NP | 5.9 | -26.668 | 0 | 0.002060608 | 96.80191 | 0 | 24 | 0 | 5 | 1 | 1 | 6 | 12.01 | 2.55 | 0
4922 | Carbon NP | 5.9 | -26.668 | 0 | 0.004121215 | 98.23389 | 0 | 24 | 0 | 5 | 1 | 1 | 6 | 12.01 | 2.55 | 0
4923 | Carbon NP | 5.9 | -24.296 | 0 | 0.00824243 | 101.67065 | 0 | 24 | 0 | 5 | 1 | 1 | 6 | 12.01 | 2.55 | 0
4924 | Carbon NP | 5.9 | -24.068 | 0 | 0.0004121215 | 103.38902 | 0 | 24 | 0 | 5 | 1 | 1 | 6 | 12.01 | 2.55 | 0
4925 | Carbon NP | 5.9 | -26.668 | 0 | 0.000824243 | 97.947495 | 0 | 24 | 0 | 5 | 1 | 1 | 6 | 12.01 | 2.55 | 0
4926 | Carbon NP | 5.9 | -26.668 | 0 | 0.002060608 | 97.0883 | 0 | 24 | 0 | 5 | 1 | 1 | 6 | 12.01 | 2.55 | 0
4927 | Carbon NP | 5.9 | -26.668 | 0 | 0.004121215 | 95.083534 | 0 | 24 | 0 | 5 | 1 | 1 | 6 | 12.01 | 2.55 | 0
4928 | Carbon NP | 5.9 | -29.59 | 0 | 0.00824243 | 93.07876 | 0 | 24 | 0 | 5 | 1 | 1 | 6 | 12.01 | 2.55 | 0
4929 | Carbon NP | 5.9 | -26.668 | 0 | 0.0004121215 | 96.51551 | 0 | 24 | 0 | 5 | 1 | 1 | 6 | 12.01 | 2.55 | 0
4930 | Carbon NP | 5.9 | -26.668 | 0 | 0.000824243 | 96.80191 | 0 | 24 | 0 | 5 | 1 | 1 | 6 | 12.01 | 2.55 | 0
4931 | Carbon NP | 5.9 | -26.668 | 0 | 0.002060608 | 98.23389 | 0 | 24 | 0 | 5 | 1 | 1 | 6 | 12.01 | 2.55 | 0
4932 | Carbon NP | 5.9 | -24.296 | 0 | 0.004121215 | 102.24344 | 0 | 24 | 0 | 5 | 1 | 1 | 6 | 12.01 | 2.55 | 0
4933 | Carbon NP | 5.9 | -24.068 | 0 | 0.00824243 | 105.68019 | 0 | 24 | 0 | 5 | 1 | 1 | 6 | 12.01 | 2.55 | 0
4934 | Chitosan | 188 | 34.6 | 1 | 0.00108509 | 8.80734 | 0 | 4 | 1 | 0 | 1 | 1 | 1 | 501.5 | 2.872 | -0.1425
4935 | Chitosan | 188 | 34.6 | 1 | 0.0007021172 | 25.688074 | 0 | 4 | 1 | 0 | 1 | 1 | 1 | 501.5 | 2.872 | -0.1425
4936 | Chitosan | 188 | 34.6 | 1 | 0.0004468019 | 85.87156 | 0 | 4 | 1 | 0 | 1 | 1 | 1 | 501.5 | 2.872 | -0.1425
4937 | Chitosan | 188 | 34.6 | 1 | 0.0003191442 | 95.41284 | 0 | 4 | 1 | 0 | 1 | 1 | 1 | 501.5 | 2.872 | -0.1425
4938 | Chitosan | 159 | 30.5 | 1 | 0.001793693 | 8.073395 | 0 | 4 | 1 | 0 | 1 | 1 | 1 | 501.5 | 2.872 | -0.1425
4939 | Chitosan | 159 | 30.5 | 1 | 0.001160625 | 44.036697 | 0 | 4 | 1 | 0 | 1 | 1 | 1 | 501.5 | 2.872 | -0.1425
4940 | Chitosan | 159 | 30.5 | 1 | 0.0007385794 | 90.27523 | 0 | 4 | 1 | 0 | 1 | 1 | 1 | 501.5 | 2.872 | -0.1425
4941 | Chitosan | 159 | 30.5 | 1 | 0.0005275567 | 94.31193 | 0 | 4 | 1 | 0 | 1 | 1 | 1 | 501.5 | 2.872 | -0.1425
4942 | Chitosan | 155 | 28.8 | 1 | 0.001936174 | 14.311927 | 0 | 4 | 1 | 0 | 1 | 1 | 1 | 501.5 | 2.872 | -0.1425
4943 | Chitosan | 155 | 28.8 | 1 | 0.001252818 | 51.37615 | 0 | 4 | 1 | 0 | 1 | 1 | 1 | 501.5 | 2.872 | -0.1425
4944 | Chitosan | 155 | 28.8 | 1 | 0.000797248 | 81.46789 | 0 | 4 | 1 | 0 | 1 | 1 | 1 | 501.5 | 2.872 | -0.1425
4945 | Chitosan | 155 | 28.8 | 1 | 0.0005694629 | 93.211006 | 0 | 4 | 1 | 0 | 1 | 1 | 1 | 501.5 | 2.872 | -0.1425
4946 | Chitosan | 122 | 26.5 | 1 | 0.003970635 | 14.678899 | 0 | 4 | 1 | 0 | 1 | 1 | 1 | 501.5 | 2.872 | -0.1425
4947 | Chitosan | 122 | 26.5 | 1 | 0.002569234 | 47.33945 | 0 | 4 | 1 | 0 | 1 | 1 | 1 | 501.5 | 2.872 | -0.1425
4948 | Chitosan | 122 | 26.5 | 1 | 0.001634967 | 69.72477 | 0 | 4 | 1 | 0 | 1 | 1 | 1 | 501.5 | 2.872 | -0.1425
4949 | Chitosan | 122 | 26.5 | 1 | 0.001167834 | 85.87156 | 0 | 4 | 1 | 0 | 1 | 1 | 1 | 501.5 | 2.872 | -0.1425
4950 | Chitosan | 265 | 25.4 | 1 | 0.0003874376 | 25.3211 | 0 | 4 | 1 | 0 | 1 | 1 | 1 | 501.5 | 2.872 | -0.1425
4951 | Chitosan | 265 | 25.4 | 1 | 0.0002506949 | 49.541283 | 0 | 4 | 1 | 0 | 1 | 1 | 1 | 501.5 | 2.872 | -0.1425
4952 | Chitosan | 265 | 25.4 | 1 | 0.0001595331 | 67.522934 | 0 | 4 | 1 | 0 | 1 | 1 | 1 | 501.5 | 2.872 | -0.1425
4953 | Chitosan | 265 | 25.4 | 1 | 0.0001139522 | 86.60551 | 0 | 4 | 1 | 0 | 1 | 1 | 1 | 501.5 | 2.872 | -0.1425
4954 | Chitosan | 188 | 34.6 | 1 | 0.0004564297 | 80 | 0 | 4 | 1 | 0 | 1 | 1 | 1 | 501.5 | 2.872 | -0.1425
4955 | Chitosan | 188 | 34.6 | 1 | 0.0004605885 | 80 | 0 | 4 | 1 | 0 | 3 | 1 | 1 | 501.5 | 2.872 | -0.1425
4956 | Chitosan | 188 | 34.6 | 1 | 0.0006911368 | 50 | 0 | 4 | 1 | 0 | 1 | 1 | 1 | 501.5 | 2.872 | -0.1425
4957 | Chitosan | 188 | 34.6 | 1 | 0.0009406447 | 50 | 0 | 4 | 1 | 0 | 3 | 1 | 1 | 501.5 | 2.872 | -0.1425
4958 | Chitosan | 159 | 30.5 | 1 | 0.0008600429 | 80 | 0 | 4 | 1 | 0 | 1 | 1 | 1 | 501.5 | 2.872 | -0.1425
4959 | Chitosan | 159 | 30.5 | 1 | 0.0008144192 | 80 | 0 | 4 | 1 | 0 | 3 | 1 | 1 | 501.5 | 2.872 | -0.1425
4960 | Chitosan | 159 | 30.5 | 1 | 0.001177876 | 50 | 0 | 4 | 1 | 0 | 1 | 1 | 1 | 501.5 | 2.872 | -0.1425
4961 | Chitosan | 159 | 30.5 | 1 | 0.00128523 | 50 | 0 | 4 | 1 | 0 | 3 | 1 | 1 | 501.5 | 2.872 | -0.1425
4962 | Chitosan | 155 | 28.8 | 1 | 0.0007867624 | 80 | 0 | 4 | 1 | 0 | 1 | 1 | 1 | 501.5 | 2.872 | -0.1425
4963 | Chitosan | 155 | 28.8 | 1 | 0.0008784552 | 80 | 0 | 4 | 1 | 0 | 3 | 1 | 1 | 501.5 | 2.872 | -0.1425
4964 | Chitosan | 155 | 28.8 | 1 | 0.001300189 | 50 | 0 | 4 | 1 | 0 | 1 | 1 | 1 | 501.5 | 2.872 | -0.1425
4965 | Chitosan | 155 | 28.8 | 1 | 0.001560775 | 50 | 0 | 4 | 1 | 0 | 3 | 1 | 1 | 501.5 | 2.872 | -0.1425
4966 | Chitosan | 122 | 26.5 | 1 | 0.001517141 | 80 | 0 | 4 | 1 | 0 | 1 | 1 | 1 | 501.5 | 2.872 | -0.1425
4967 | Chitosan | 122 | 26.5 | 1 | 0.0015221 | 80 | 0 | 4 | 1 | 0 | 3 | 1 | 1 | 501.5 | 2.872 | -0.1425
4968 | Chitosan | 122 | 26.5 | 1 | 0.002589508 | 50 | 0 | 4 | 1 | 0 | 1 | 1 | 1 | 501.5 | 2.872 | -0.1425
4969 | Chitosan | 122 | 26.5 | 1 | 0.002861907 | 50 | 0 | 4 | 1 | 0 | 3 | 1 | 1 | 501.5 | 2.872 | -0.1425
4970 | Chitosan | 265 | 25.4 | 1 | 0.0001462133 | 80 | 0 | 4 | 1 | 0 | 1 | 1 | 1 | 501.5 | 2.872 | -0.1425
4971 | Chitosan | 265 | 25.4 | 1 | 0.0001677341 | 80 | 0 | 4 | 1 | 0 | 3 | 1 | 1 | 501.5 | 2.872 | -0.1425
4972 | Chitosan | 265 | 25.4 | 1 | 0.0002735817 | 50 | 0 | 4 | 1 | 0 | 1 | 1 | 1 | 501.5 | 2.872 | -0.1425
4973 | Chitosan | 265 | 25.4 | 1 | 0.0002984744 | 50 | 0 | 4 | 1 | 0 | 3 | 1 | 1 | 501.5 | 2.872 | -0.1425
4974 | Chitosan | 188 | 34.6 | 1 | 0.0004526812 | 80 | 0 | 4 | 1 | 0 | 1 | 1 | 1 | 501.5 | 2.872 | -0.1425
4975 | Chitosan | 188 | 34.6 | 1 | 0.0004579211 | 80 | 0 | 4 | 1 | 0 | 3 | 1 | 1 | 501.5 | 2.872 | -0.1425
4976 | Chitosan | 188 | 34.6 | 1 | 0.0006871138 | 50 | 0 | 4 | 1 | 0 | 1 | 1 | 1 | 501.5 | 2.872 | -0.1425
4977 | Chitosan | 188 | 34.6 | 1 | 0.001012918 | 50 | 0 | 4 | 1 | 0 | 3 | 1 | 1 | 501.5 | 2.872 | -0.1425
4978 | Chitosan | 188 | 15.4 | 1 | 0.0007357234 | 80 | 0 | 4 | 1 | 0 | 1 | 1 | 1 | 501.5 | 2.872 | -0.1425
4979 | Chitosan | 188 | 15.4 | 1 | 0.0008706204 | 80 | 0 | 4 | 1 | 0 | 3 | 1 | 1 | 501.5 | 2.872 | -0.1425
4980 | Chitosan | 188 | 15.4 | 1 | 0.001280827 | 50 | 0 | 4 | 1 | 0 | 1 | 1 | 1 | 501.5 | 2.872 | -0.1425
4981 | Chitosan | 188 | 15.4 | 1 | 0.001306953 | 50 | 0 | 4 | 1 | 0 | 3 | 1 | 1 | 501.5 | 2.872 | -0.1425
4982 | Chitosan | 188 | 14.3 | 1 | 0.0008154853 | 80 | 0 | 4 | 1 | 0 | 1 | 1 | 1 | 501.5 | 2.872 | -0.1425
4983 | Chitosan | 188 | 14.3 | 1 | 0.0008766005 | 80 | 0 | 4 | 1 | 0 | 3 | 1 | 1 | 501.5 | 2.872 | -0.1425
4984 | Chitosan | 188 | 14.3 | 1 | 0.001343621 | 50 | 0 | 4 | 1 | 0 | 1 | 1 | 1 | 501.5 | 2.872 | -0.1425
4985 | Chitosan | 188 | 14.3 | 1 | 0.001538865 | 50 | 0 | 4 | 1 | 0 | 3 | 1 | 1 | 501.5 | 2.872 | -0.1425
4986 | Chitosan | 240 | 43.9 | 1 | 0.0001150504 | 95.44396 | 0 | 24 | 0 | 0 | 1 | 1 | 4 | 501.5 | 2.872 | -0.1425
4987 | Chitosan | 240 | 43.9 | 1 | 0.0001150504 | 85.19651 | 0 | 24 | 0 | 0 | 1 | 1 | 4 | 501.5 | 2.872 | -0.1425
4988 | Chitosan | 240 | 43.9 | 1 | 0.0001150504 | 83.333336 | 0 | 24 | 0 | 0 | 1 | 1 | 4 | 501.5 | 2.872 | -0.1425
4989 | Chitosan | 240 | 43.9 | 1 | 0.0001150504 | 69.825325 | 0 | 24 | 0 | 0 | 1 | 1 | 4 | 501.5 | 2.872 | -0.1425
4990 | Chitosan | 240 | 43.9 | 1 | 0.0001150504 | 63.071323 | 0 | 24 | 0 | 0 | 1 | 1 | 4 | 501.5 | 2.872 | -0.1425
4991 | Chitosan | 240 | 43.9 | 1 | 0.0001150504 | 50.727802 | 0 | 24 | 0 | 0 | 1 | 1 | 4 | 501.5 | 2.872 | -0.1425
4992 | Chitosan | 240 | 43.9 | 1 | 0.0001150504 | 47.467247 | 0 | 24 | 0 | 0 | 1 | 1 | 4 | 501.5 | 2.872 | -0.1425
4993 | Chitosan | 240 | 43.9 | 1 | 0.0001150504 | 41.411938 | 0 | 24 | 0 | 0 | 1 | 1 | 4 | 501.5 | 2.872 | -0.1425
4994 | Chitosan | 240 | 43.9 | 1 | 0.0001150504 | 73.49282 | 0 | 24 | 0 | 0 | 6 | 1 | 4 | 501.5 | 2.872 | -0.1425
4995 | Chitosan | 240 | 43.9 | 1 | 0.0001150504 | 86.124405 | 0 | 24 | 0 | 0 | 6 | 1 | 4 | 501.5 | 2.872 | -0.1425
4996 | Chitosan | 240 | 43.9 | 0 | 0.0001150504 | 99.868996 | 0 | 24 | 0 | 0 | 1 | 1 | 2 | 501.5 | 2.872 | -0.1425
4997 | Chitosan | 240 | 43.9 | 0 | 0.0001150504 | 95.327515 | 0 | 24 | 0 | 0 | 1 | 1 | 2 | 501.5 | 2.872 | -0.1425
4998 | Chitosan | 240 | 43.9 | 0 | 0.0001150504 | 94.27947 | 0 | 24 | 0 | 0 | 1 | 1 | 2 | 501.5 | 2.872 | -0.1425
4999 | Chitosan | 240 | 43.9 | 0 | 0.0001150504 | 89.0393 | 0 | 24 | 0 | 0 | 1 | 1 | 2 | 501.5 | 2.872 | -0.1425
5000 | Chitosan | 240 | 43.9 | 0 | 0.0001150504 | 82.75109 | 0 | 24 | 0 | 0 | 1 | 1 | 2 | 501.5 | 2.872 | -0.1425
5001 | Chitosan | 240 | 43.9 | 0 | 0.0001150504 | 79.257645 | 0 | 24 | 0 | 0 | 1 | 1 | 2 | 501.5 | 2.872 | -0.1425
5002 | Chitosan | 240 | 43.9 | 0 | 0.0001150504 | 75.76419 | 0 | 24 | 0 | 0 | 1 | 1 | 2 | 501.5 | 2.872 | -0.1425
5003 | Chitosan | 240 | 43.9 | 0 | 0.0001150504 | 72.09607 | 0 | 24 | 0 | 0 | 1 | 1 | 2 | 501.5 | 2.872 | -0.1425
5004 | Chitosan | 360 | 47 | 0 | 3.4089e-05 | 94.04658 | 0 | 24 | 0 | 0 | 1 | 1 | 2 | 501.5 | 2.544 | -0.1358333
5005 | Chitosan | 360 | 47 | 0 | 3.4089e-05 | 84.03202 | 0 | 24 | 0 | 0 | 1 | 1 | 2 | 501.5 | 2.544 | -0.1358333
5006 | Chitosan | 360 | 47 | 0 | 3.4089e-05 | 72.62009 | 0 | 24 | 0 | 0 | 1 | 1 | 2 | 501.5 | 2.544 | -0.1358333
5007 | Chitosan | 360 | 47 | 0 | 3.4089e-05 | 51.193596 | 0 | 24 | 0 | 0 | 1 | 1 | 2 | 501.5 | 2.544 | -0.1358333
5008 | Chitosan | 360 | 47 | 0 | 3.4089e-05 | 49.097527 | 0 | 24 | 0 | 0 | 1 | 1 | 2 | 501.5 | 2.544 | -0.1358333
5009 | Chitosan | 360 | 47 | 0 | 3.4089e-05 | 45.83697 | 0 | 24 | 0 | 0 | 1 | 1 | 2 | 501.5 | 2.544 | -0.1358333
5010 | Chitosan | 360 | 47 | 0 | 3.4089e-05 | 38.38428 | 0 | 24 | 0 | 0 | 1 | 1 | 2 | 501.5 | 2.544 | -0.1358333
5011 | Chitosan | 360 | 47 | 0 | 3.4089e-05 | 67.17703 | 0 | 24 | 0 | 0 | 6 | 1 | 2 | 501.5 | 2.544 | -0.1358333
5012 | Chitosan | 360 | 47 | 0 | 3.4089e-05 | 84.40192 | 0 | 24 | 0 | 0 | 6 | 1 | 2 | 501.5 | 2.544 | -0.1358333
5013 | Chitosan | 360 | 47 | 1 | 3.4089e-05 | 97.9476 | 0 | 24 | 0 | 0 | 1 | 1 | 4 | 501.5 | 2.544 | -0.1358333
5014 | Chitosan | 360 | 47 | 1 | 3.4089e-05 | 96.0262 | 0 | 24 | 0 | 0 | 1 | 1 | 4 | 501.5 | 2.544 | -0.1358333
5015 | Chitosan | 360 | 47 | 1 | 3.4089e-05 | 91.83406 | 0 | 24 | 0 | 0 | 1 | 1 | 4 | 501.5 | 2.544 | -0.1358333
5016 | Chitosan | 360 | 47 | 1 | 3.4089e-05 | 87.64192 | 0 | 24 | 0 | 0 | 1 | 1 | 4 | 501.5 | 2.544 | -0.1358333
5017 | Chitosan | 360 | 47 | 1 | 3.4089e-05 | 79.257645 | 0 | 24 | 0 | 0 | 1 | 1 | 4 | 501.5 | 2.544 | -0.1358333
5018 | Chitosan | 360 | 47 | 1 | 3.4089e-05 | 78.034935 | 0 | 24 | 0 | 0 | 1 | 1 | 4 | 501.5 | 2.544 | -0.1358333
5019 | Chitosan | 360 | 47 | 1 | 3.4089e-05 | 71.921394 | 0 | 24 | 0 | 0 | 1 | 1 | 4 | 501.5 | 2.544 | -0.1358333
5020 | Chitosan | 260 | 47 | 1 | 9.049024e-05 | 93.93013 | 0 | 24 | 0 | 5 | 1 | 1 | 4 | 501.5 | 2.872 | -0.1425
5021 | Chitosan | 260 | 47 | 1 | 9.049024e-05 | 94.104805 | 0 | 24 | 0 | 5 | 1 | 1 | 4 | 501.5 | 2.872 | -0.1425
5022 | Chitosan | 260 | 47 | 0 | 9.049024e-05 | 83.9738 | 0 | 24 | 0 | 5 | 1 | 1 | 2 | 501.5 | 2.872 | -0.1425
5023 | Chitosan | 260 | 47 | 0 | 9.049024e-05 | 81.52838 | 0 | 24 | 0 | 5 | 1 | 1 | 2 | 501.5 | 2.872 | -0.1425
5024 | Chitosan | 260 | 47 | 0 | 9.049024e-05 | 71.39738 | 0 | 24 | 0 | 5 | 1 | 1 | 2 | 501.5 | 2.872 | -0.1425
5025 | Chitosan | 260 | 47 | 0 | 9.049024e-05 | 44.84716 | 0 | 24 | 0 | 5 | 1 | 1 | 2 | 501.5 | 2.872 | -0.1425
5026 | Chitosan | 260 | 47 | 0 | 9.049024e-05 | 96.55022 | 0 | 24 | 0 | 5 | 1 | 1 | 2 | 501.5 | 2.872 | -0.1425
5027 | Chitosan | 260 | 47 | 0 | 9.049024e-05 | 95.50218 | 0 | 24 | 0 | 5 | 1 | 1 | 2 | 501.5 | 2.872 | -0.1425
5028 | Chitosan | 260 | 47 | 0 | 9.049024e-05 | 90.26201 | 0 | 24 | 0 | 5 | 1 | 1 | 2 | 501.5 | 2.872 | -0.1425
5029 | Chitosan | 260 | 47 | 1 | 9.049024e-05 | 89.56332 | 0 | 24 | 0 | 5 | 1 | 1 | 4 | 501.5 | 2.872 | -0.1425
5030 | Chitosan | 260 | 47 | 1 | 9.049024e-05 | 85.37118 | 0 | 24 | 0 | 5 | 1 | 1 | 4 | 501.5 | 2.872 | -0.1425
5031 | Chitosan | 260 | 47 | 1 | 9.049024e-05 | 78.55895 | 0 | 24 | 0 | 5 | 1 | 1 | 4 | 501.5 | 2.872 | -0.1425
5032 | SiO2 | 386.9 | -35.9 | 1 | 1.95 | 113.67 | 1 | 12 | 0 | 1 | 1 | 1 | 0 | 60.0843 | 2.926667 | -0.2475
5033 | SiO2 | 386.9 | -35.9 | 1 | 3.9 | 97.265 | 1 | 12 | 0 | 1 | 1 | 1 | 0 | 60.0843 | 2.926667 | -0.2475
5034 | SiO2 | 386.9 | -35.9 | 1 | 7.8 | 92.9261296 | 1 | 12 | 0 | 1 | 1 | 1 | 0 | 60.0843 | 2.926667 | -0.2475
5035 | SiO2 | 386.9 | -35.9 | 1 | 15.6 | 98.451 | 1 | 12 | 0 | 1 | 1 | 1 | 0 | 60.0843 | 2.926667 | -0.2475
5036 | SiO2 | 386.9 | -35.9 | 1 | 31.2 | 98.056 | 1 | 12 | 0 | 1 | 1 | 1 | 0 | 60.0843 | 2.926667 | -0.2475
5037 | SiO2 | 386.9 | -35.9 | 1 | 62.5 | 100.43 | 1 | 12 | 0 | 1 | 1 | 1 | 0 | 60.0843 | 2.926667 | -0.2475
5038 | SiO2 | 386.9 | -35.9 | 1 | 125 | 95.881 | 1 | 12 | 0 | 1 | 1 | 1 | 0 | 60.0843 | 2.926667 | -0.2475
5039 | SiO2 | 386.9 | -35.9 | 1 | 250 | 79.473 | 1 | 12 | 0 | 1 | 1 | 1 | 0 | 60.0843 | 2.926667 | -0.2475
5040 | SiO2 | 386.9 | -35.9 | 1 | 500 | 94.893 | 1 | 12 | 0 | 1 | 1 | 1 | 0 | 60.0843 | 2.926667 | -0.2475
5041 | SiO2 | 386.9 | -35.9 | 1 | 1000 | 79.275 | 1 | 12 | 0 | 1 | 1 | 1 | 0 | 60.0843 | 2.926667 | -0.2475
5042 | SiO2 | 386.9 | -35.9 | 1 | 1.95 | 105.21 | 1 | 24 | 0 | 1 | 1 | 1 | 0 | 60.0843 | 2.926667 | -0.2475
5043 | SiO2 | 386.9 | -35.9 | 1 | 3.9 | 89.252528 | 1 | 24 | 0 | 1 | 1 | 1 | 0 | 60.0843 | 2.926667 | -0.2475
5044 | SiO2 | 386.9 | -35.9 | 1 | 7.8 | 117.25 | 1 | 24 | 0 | 1 | 1 | 1 | 0 | 60.0843 | 2.926667 | -0.2475
5045 | SiO2 | 386.9 | -35.9 | 1 | 15.6 | 106.06 | 1 | 24 | 0 | 1 | 1 | 1 | 0 | 60.0843 | 2.926667 | -0.2475
5046 | SiO2 | 386.9 | -35.9 | 1 | 31.2 | 84.93 | 1 | 24 | 0 | 1 | 1 | 1 | 0 | 60.0843 | 2.926667 | -0.2475
5047 | SiO2 | 386.9 | -35.9 | 1 | 62.5 | 96.127 | 1 | 24 | 0 | 1 | 1 | 1 | 0 | 60.0843 | 2.926667 | -0.2475
5048 | SiO2 | 386.9 | -35.9 | 1 | 125 | 94.225 | 1 | 24 | 0 | 1 | 1 | 1 | 0 | 60.0843 | 2.926667 | -0.2475
5049 | SiO2 | 386.9 | -35.9 | 1 | 250 | 103.94 | 1 | 24 | 0 | 1 | 1 | 1 | 0 | 60.0843 | 2.926667 | -0.2475
5050 | SiO2 | 386.9 | -35.9 | 1 | 500 | 79.014 | 1 | 24 | 0 | 1 | 1 | 1 | 0 | 60.0843 | 2.926667 | -0.2475
5051 | SiO2 | 386.9 | -35.9 | 1 | 1000 | 63.803 | 1 | 24 | 0 | 1 | 1 | 1 | 0 | 60.0843 | 2.926667 | -0.2475
5052 | SiO2 | 375.4 | -26.8 | 1 | 1.95 | 97.463 | 1 | 12 | 0 | 6 | 1 | 1 | 0 | 60.0843 | 2.926667 | -0.2475
5053 | SiO2 | 375.4 | -26.8 | 1 | 3.9 | 95.486 | 1 | 12 | 0 | 6 | 1 | 1 | 0 | 60.0843 | 2.926667 | -0.2475
5054 | SiO2 | 375.4 | -26.8 | 1 | 7.8 | 89.951 | 1 | 12 | 0 | 6 | 1 | 1 | 0 | 60.0843 | 2.926667 | -0.2475
5055 | SiO2 | 375.4 | -26.8 | 1 | 15.6 | 105.96 | 1 | 12 | 0 | 6 | 1 | 1 | 0 | 60.0843 | 2.926667 | -0.2475
5056 | SiO2 | 375.4 | -26.8 | 1 | 31.2 | 95.091 | 1 | 12 | 0 | 6 | 1 | 1 | 0 | 60.0843 | 2.926667 | -0.2475
5057 | SiO2 | 375.4 | -26.8 | 1 | 62.5 | 96.474 | 1 | 12 | 0 | 6 | 1 | 1 | 0 | 60.0843 | 2.926667 | -0.2475
5058 | SiO2 | 375.4 | -26.8 | 1 | 125 | 94.3 | 1 | 12 | 0 | 6 | 1 | 1 | 0 | 60.0843 | 2.926667 | -0.2475
5059 | SiO2 | 375.4 | -26.8 | 1 | 250 | 72.356 | 1 | 12 | 0 | 6 | 1 | 1 | 0 | 60.0843 | 2.926667 | -0.2475
5060 | SiO2 | 375.4 | -26.8 | 1 | 500 | 70.774 | 1 | 12 | 0 | 6 | 1 | 1 | 0 | 60.0843 | 2.926667 | -0.2475
5061 | SiO2 | 375.4 | -26.8 | 1 | 1000 | 71.763 | 1 | 12 | 0 | 6 | 1 | 1 | 0 | 60.0843 | 2.926667 | -0.2475
5062 | SiO2 | 375.4 | -26.8 | 1 | 1.95 | 103.52 | 1 | 24 | 0 | 6 | 1 | 1 | 0 | 60.0843 | 2.926667 | -0.2475
5063 | SiO2 | 375.4 | -26.8 | 1 | 3.9 | 96.761 | 1 | 24 | 0 | 6 | 1 | 1 | 0 | 60.0843 | 2.926667 | -0.2475
5064 | SiO2 | 375.4 | -26.8 | 1 | 7.8 | 109.86 | 1 | 24 | 0 | 6 | 1 | 1 | 0 | 60.0843 | 2.926667 | -0.2475
5065 | SiO2 | 375.4 | -26.8 | 1 | 15.6 | 101.2104 | 1 | 24 | 0 | 6 | 1 | 1 | 0 | 60.0843 | 2.926667 | -0.2475
5066 | SiO2 | 375.4 | -26.8 | 1 | 31.2 | 104.58 | 1 | 24 | 0 | 6 | 1 | 1 | 0 | 60.0843 | 2.926667 | -0.2475
5067 | SiO2 | 375.4 | -26.8 | 1 | 62.5 | 118.73 | 1 | 24 | 0 | 6 | 1 | 1 | 0 | 60.0843 | 2.926667 | -0.2475
5068 | SiO2 | 375.4 | -26.8 | 1 | 125 | 94.648 | 1 | 24 | 0 | 6 | 1 | 1 | 0 | 60.0843 | 2.926667 | -0.2475
5069 | SiO2 | 375.4 | -26.8 | 1 | 250 | 103.1 | 1 | 24 | 0 | 6 | 1 | 1 | 0 | 60.0843 | 2.926667 | -0.2475
5070 | SiO2 | 375.4 | -26.8 | 1 | 500 | 105.63 | 1 | 24 | 0 | 6 | 1 | 1 | 0 | 60.0843 | 2.926667 | -0.2475
5071 | SiO2 | 375.4 | -26.8 | 1 | 1000 | 80.493 | 1 | 24 | 0 | 6 | 1 | 1 | 0 | 60.0843 | 2.926667 | -0.2475
5072 | SiO2 | 437 | 21.7 | 1 | 1.95 | 120 | 1 | 12 | 0 | 1 | 1 | 1 | 0 | 60.0843 | 2.926667 | -0.2475
5073 | SiO2 | 437 | 21.7 | 1 | 3.9 | 119.41 | 1 | 12 | 0 | 1 | 1 | 1 | 0 | 60.0843 | 2.926667 | -0.2475
5074 | SiO2 | 437 | 21.7 | 1 | 7.8 | 109.52 | 1 | 12 | 0 | 1 | 1 | 1 | 0 | 60.0843 | 2.926667 | -0.2475
5075 | SiO2 | 437 | 21.7 | 1 | 15.6 | 111.3 | 1 | 12 | 0 | 1 | 1 | 1 | 0 | 60.0843 | 2.926667 | -0.2475
5076 | SiO2 | 437 | 21.7 | 1 | 31.2 | 114.86 | 1 | 12 | 0 | 1 | 1 | 1 | 0 | 60.0843 | 2.926667 | -0.2475
5077 | SiO2 | 437 | 21.7 | 1 | 62.5 | 116.05 | 1 | 12 | 0 | 1 | 1 | 1 | 0 | 60.0843 | 2.926667 | -0.2475
5078 | SiO2 | 437 | 21.7 | 1 | 125 | 106.95 | 1 | 12 | 0 | 1 | 1 | 1 | 0 | 60.0843 | 2.926667 | -0.2475
5079 | SiO2 | 437 | 21.7 | 1 | 250 | 73.74 | 1 | 12 | 0 | 1 | 1 | 1 | 0 | 60.0843 | 2.926667 | -0.2475
5080 | SiO2 | 437 | 21.7 | 1 | 500 | 93.904 | 1 | 12 | 0 | 1 | 1 | 1 | 0 | 60.0843 | 2.926667 | -0.2475
5081 | SiO2 | 437 | 21.7 | 1 | 1000 | 76.31 | 1 | 12 | 0 | 1 | 1 | 1 | 0 | 60.0843 | 2.926667 | -0.2475
5082 | SiO2 | 437 | 21.7 | 1 | 1.95 | 104.15 | 1 | 24 | 0 | 1 | 1 | 1 | 0 | 60.0843 | 2.926667 | -0.2475
5083 | SiO2 | 437 | 21.7 | 1 | 3.9 | 102.89 | 1 | 24 | 0 | 1 | 1 | 1 | 0 | 60.0843 | 2.926667 | -0.2475
5084 | SiO2 | 437 | 21.7 | 1 | 7.8 | 102.04 | 1 | 24 | 0 | 1 | 1 | 1 | 0 | 60.0843 | 2.926667 | -0.2475
5085 | SiO2 | 437 | 21.7 | 1 | 15.6 | 94.225 | 1 | 24 | 0 | 1 | 1 | 1 | 0 | 60.0843 | 2.926667 | -0.2475
5086 | SiO2 | 437 | 21.7 | 1 | 31.2 | 90.423 | 1 | 24 | 0 | 1 | 1 | 1 | 0 | 60.0843 | 2.926667 | -0.2475
5087 | SiO2 | 437 | 21.7 | 1 | 62.5 | 91.056 | 1 | 24 | 0 | 1 | 1 | 1 | 0 | 60.0843 | 2.926667 | -0.2475
5088 | SiO2 | 437 | 21.7 | 1 | 125 | 100.77 | 1 | 24 | 0 | 1 | 1 | 1 | 0 | 60.0843 | 2.926667 | -0.2475
5089 | SiO2 | 437 | 21.7 | 1 | 250 | 96.761 | 1 | 24 | 0 | 1 | 1 | 1 | 0 | 60.0843 | 2.926667 | -0.2475
5090 | SiO2 | 437 | 21.7 | 1 | 500 | 103.94 | 1 | 24 | 0 | 1 | 1 | 1 | 0 | 60.0843 | 2.926667 | -0.2475
5091 | SiO2 | 437 | 21.7 | 1 | 1000 | 74.3288 | 1 | 24 | 0 | 1 | 1 | 1 | 0 | 60.0843 | 2.926667 | -0.2475
5092 | SiO2 | 7 | -27 | 1 | 1 | 107.59 | 1 | 24 | 0 | 0 | 8 | 1 | 4 | 60.0843 | 2.926667 | -0.2475
5093 | SiO2 | 7 | -27 | 1 | 10 | 100.81 | 1 | 24 | 0 | 0 | 8 | 1 | 4 | 60.0843 | 2.926667 | -0.2475
5094 | SiO2 | 7 | -27 | 1 | 100 | 70.11 | 1 | 24 | 0 | 0 | 8 | 1 | 4 | 60.0843 | 2.926667 | -0.2475
5095 | SiO2 | 7 | -27 | 1 | 1000 | 22.617 | 1 | 24 | 0 | 0 | 8 | 1 | 4 | 60.0843 | 2.926667 | -0.2475
5096 | SiO2 | 7 | -27 | 1 | 1 | 83.133584 | 1 | 24 | 0 | 0 | 2 | 1 | 4 | 60.0843 | 2.926667 | -0.2475
5097 | SiO2 | 7 | -27 | 1 | 10 | 114.38 | 1 | 24 | 0 | 0 | 2 | 1 | 4 | 60.0843 | 2.926667 | -0.2475
5098 | SiO2 | 7 | -27 | 1 | 100 | 82.714 | 1 | 24 | 0 | 0 | 2 | 1 | 4 | 60.0843 | 2.926667 | -0.2475
5099 | SiO2 | 7 | -27 | 1 | 1000 | 25.525 | 1 | 24 | 0 | 0 | 2 | 1 | 4 | 60.0843 | 2.926667 | -0.2475
5100 | SiO2 | 7 | -27 | 1 | 1 | 4.5234 | 1 | 24 | 0 | 0 | 4 | 1 | 4 | 60.0843 | 2.926667 | -0.2475
5101 | SiO2 | 7 | -27 | 1 | 10 | 6.1389 | 1 | 24 | 0 | 0 | 4 | 1 | 4 | 60.0843 | 2.926667 | -0.2475
5102 | SiO2 | 7 | -27 | 1 | 100 | 22.294 | 1 | 24 | 0 | 0 | 4 | 1 | 4 | 60.0843 | 2.926667 | -0.2475
5103 | SiO2 | 7 | -27 | 1 | 1000 | 69.467 | 1 | 24 | 0 | 0 | 4 | 1 | 4 | 60.0843 | 2.926667 | -0.2475
5104 | SiO2 | 7 | -27 | 1 | 1 | 95.315 | 1 | 24 | 0 | 0 | 6 | 1 | 4 | 60.0843 | 2.926667 | -0.2475
5105 | SiO2 | 7 | -27 | 1 | 10 | 86.268 | 1 | 24 | 0 | 0 | 6 | 1 | 4 | 60.0843 | 2.926667 | -0.2475
5106 | SiO2 | 7 | -27 | 1 | 100 | 69.467 | 1 | 24 | 0 | 0 | 6 | 1 | 4 | 60.0843 | 2.926667 | -0.2475
5107 | SiO2 | 7 | -27 | 1 | 1000 | 9.6931 | 1 | 24 | 0 | 0 | 6 | 1 | 4 | 60.0843 | 2.926667 | -0.2475
5108 | SiO2 | 7 | -27 | 1 | 1 | 94.023 | 1 | 24 | 0 | 0 | 6 | 1 | 4 | 60.0843 | 2.926667 | -0.2475
5109 | SiO2 | 7 | -27 | 1 | 10 | 91.761 | 1 | 24 | 0 | 0 | 6 | 1 | 4 | 60.0843 | 2.926667 | -0.2475
5110 | SiO2 | 7 | -27 | 1 | 100 | 71.729 | 1 | 24 | 0 | 0 | 6 | 1 | 4 | 60.0843 | 2.926667 | -0.2475
5111 | SiO2 | 7 | -27 | 1 | 1000 | 44.265 | 1 | 24 | 0 | 0 | 6 | 1 | 4 | 60.0843 | 2.926667 | -0.2475
5112 | C | 5.4 | -8.8 | 0 | 14.00226 | 105.33 | 1 | 24 | 0 | 1 | 5 | 1 | 1 | 12.0107 | 2.55 | 0
5113 | C | 5.4 | -29.402 | 0 | 0.314079805 | 89.73 | 1 | 24 | 0 | 1 | 5 | 1 | 1 | 12.0107 | 2.55 | 0
5114 | C | 5.4 | -8.8 | 1 | 0.07861292 | 109.52 | 1 | 24 | 0 | 1 | 5 | 1 | 4 | 12.0107 | 2.55 | 0
5115 | C | 5.4 | -8.8 | 1 | 20.07849 | 112.26 | 1 | 24 | 0 | 1 | 5 | 1 | 4 | 12.0107 | 2.55 | 0
5116 | C | 5.4 | -17.094 | 0 | 10.08846 | 93.591 | 1 | 24 | 0 | 1 | 5 | 1 | 1 | 12.0107 | 2.55 | 0
5117 | C | 5.4 | -23.668 | 0 | 22.98677 | 45.56 | 1 | 24 | 0 | 1 | 5 | 1 | 1 | 12.0107 | 2.55 | 0
5118 | C | 5.4 | -8.8 | 1 | 20.07849 | 111.61 | 1 | 24 | 0 | 1 | 5 | 1 | 4 | 12.0107 | 2.55 | 0
5119 | C | 5.4 | -10.502 | 1 | 20.07849 | 57.419 | 1 | 24 | 0 | 1 | 5 | 1 | 4 | 12.0107 | 2.55 | 0
5120 | C | 5.4 | -19.232 | 0 | 0.603057247 | 29.961 | 1 | 24 | 0 | 7 | 5 | 1 | 1 | 12.0107 | 2.55 | 0
5121 | C | 5.4 | -21.526 | 0 | 0.723164247 | 25.019 | 1 | 24 | 0 | 7 | 5 | 1 | 1 | 12.0107 | 2.55 | 0
5122 | C | 5.4 | -32.816 | 1 | 0.1384382 | 86.129 | 1 | 24 | 0 | 7 | 5 | 1 | 4 | 12.0107 | 2.55 | 0
5123 | C | 5.4 | -21.526 | 1 | 0.3197878 | 22.581 | 1 | 24 | 0 | 7 | 5 | 1 | 4 | 12.0107 | 2.55 | 0
5124 | Fe2O3 | 170 | -45.4 | 0 | 100 | 102 | 1 | 24 | 0 | 2 | 1 | 1 | 1 | 159.6882 | 2.796 | -0.1729167
5125 | Fe2O3 | 170 | -45.4 | 0 | 200 | 105.08 | 1 | 24 | 0 | 2 | 1 | 1 | 1 | 159.6882 | 2.796 | -0.1729167
5126 | Fe2O3 | 170 | -45.4 | 0 | 300 | 100 | 1 | 24 | 0 | 2 | 1 | 1 | 1 | 159.6882 | 2.796 | -0.1729167
5127 | Fe2O3 | 170 | 14.646 | 0 | 400 | 100 | 1 | 24 | 0 | 2 | 1 | 1 | 1 | 159.6882 | 2.796 | -0.1729167
5128 | Fe2O3 | 170 | 5.646 | 0 | 500 | 80 | 1 | 24 | 0 | 2 | 1 | 1 | 1 | 159.6882 | 2.796 | -0.1729167
5129 | Fe2O3 | 170 | -45.4 | 0 | 100 | 101.97 | 1 | 24 | 0 | 2 | 1 | 1 | 1 | 159.6882 | 2.796 | -0.1729167
5130 | Fe2O3 | 170 | -45.4 | 0 | 200 | 115.09 | 1 | 24 | 0 | 2 | 1 | 1 | 1 | 159.6882 | 2.796 | -0.1729167
5131 | Fe2O3 | 170 | -45.4 | 0 | 300 | 115.09 | 1 | 24 | 0 | 2 | 1 | 1 | 1 | 159.6882 | 2.796 | -0.1729167
5132 | Fe2O3 | 170 | 14.646 | 0 | 400 | 100.1 | 1 | 24 | 0 | 2 | 1 | 1 | 1 | 159.6882 | 2.796 | -0.1729167
5133 | Fe2O3 | 170 | 24.558 | 0 | 500 | 118.08 | 1 | 24 | 0 | 2 | 1 | 1 | 1 | 159.6882 | 2.796 | -0.1729167
5134 | Fe2O3 | 120 | -11 | 0 | 100 | 80 | 1 | 24 | 0 | 4 | 1 | 1 | 1 | 159.6882 | 2.796 | -0.1729167
5135 | Fe2O3 | 120 | -11 | 0 | 200 | 75.077 | 1 | 24 | 0 | 4 | 1 | 1 | 1 | 159.6882 | 2.796 | -0.1729167
5136 | Fe2O3 | 120 | 24.064 | 0 | 300 | 50 | 1 | 24 | 0 | 4 | 1 | 1 | 1 | 159.6882 | 2.796 | -0.1729167
5137 | Fe2O3 | 120 | 35.752 | 0 | 400 | 38 | 1 | 24 | 0 | 4 | 1 | 1 | 1 | 159.6882 | 2.796 | -0.1729167
5138 | Fe2O3 | 120 | 44.598 | 0 | 500 | 34.923 | 1 | 24 | 0 | 4 | 1 | 1 | 1 | 159.6882 | 2.796 | -0.1729167
5139 | Fe2O3 | 120 | -11 | 0 | 100 | 89.986 | 1 | 24 | 0 | 4 | 1 | 1 | 1 | 159.6882 | 2.796 | -0.1729167
5140 | Fe2O3 | 120 | -11 | 0 | 200 | 80.245 | 1 | 24 | 0 | 4 | 1 | 1 | 1 | 159.6882 | 2.796 | -0.1729167
5141 | Fe2O3 | 120 | 38.914 | 0 | 300 | 31.916 | 1 | 24 | 0 | 4 | 1 | 1 | 1 | 159.6882 | 2.796 | -0.1729167
5142 | Fe2O3 | 120 | 38.914 | 0 | 400 | 30.043 | 1 | 24 | 0 | 4 | 1 | 1 | 1 | 159.6882 | 2.796 | -0.1729167
5143 | Fe2O3 | 120 | 38.914 | 0 | 500 | 30.043 | 1 | 24 | 0 | 4 | 1 | 1 | 1 | 159.6882 | 2.796 | -0.1729167
5144 | Bi | 20 | -28.84 | 1 | 0.0001044902 | 97.16 | 1 | 24 | 1 | 0 | 6 | 1 | 1 | 208.9804 | 2.02 | 0
5145 | Bi | 20 | -60.7 | 1 | 0.0029257256 | 86.296 | 1 | 24 | 1 | 0 | 6 | 1 | 1 | 208.9804 | 2.02 | 0
5146 | Bi | 20 | -7.84 | 1 | 0.01044902 | 55.802 | 1 | 24 | 1 | 0 | 6 | 1 | 1 | 208.9804 | 2.02 | 0
5147 | Bi | 20 | -18.22 | 1 | 0.0001044902 | 99.256 | 1 | 24 | 1 | 0 | 6 | 1 | 2 | 208.9804 | 2.02 | 0
5148 | Bi | 20 | -60.7 | 1 | 0.0029257256 | 87.593 | 1 | 24 | 1 | 0 | 6 | 1 | 2 | 208.9804 | 2.02 | 0
5149 | Bi | 20 | -20.674 | 1 | 0.0085681964 | 71.712 | 1 | 24 | 1 | 0 | 6 | 1 | 2 | 208.9804 | 2.02 | 0
5150 | Bi | 20 | 0.566 | 1 | 0.00029257256 | 95.11 | 1 | 24 | 1 | 0 | 1 | 1 | 1 | 208.9804 | 2.02 | 0
5151 | Bi | 20 | -15.44 | 1 | 0.0029257256 | 87.164 | 1 | 24 | 1 | 0 | 1 | 1 | 1 | 208.9804 | 2.02 | 0
5152 | Bi | 20 | 1.96 | 1 | 0.01044902 | 54.156 | 1 | 24 | 1 | 0 | 1 | 1 | 1 | 208.9804 | 2.02 | 0
5153 | Bi | 20 | -7.6 | 1 | 0.00029257256 | 96.429 | 1 | 24 | 1 | 0 | 1 | 1 | 2 | 208.9804 | 2.02 | 0
5154 | Bi | 20 | 0.566 | 1 | 0.00029257256 | 92.989 | 1 | 24 | 1 | 0 | 1 | 1 | 2 | 208.9804 | 2.02 | 0
5155 | Bi | 20 | -15.44 | 1 | 0.0085681964 | 67.857 | 1 | 24 | 1 | 0 | 1 | 1 | 2 | 208.9804 | 2.02 | 0
5156 | Bi | 20 | -18.22 | 1 | 0.0001044902 | 99.383 | 1 | 24 | 1 | 1 | 6 | 1 | 1 | 208.9804 | 2.02 | 0
5157 | Bi | 20 | -20.674 | 1 | 0.0085681964 | 70 | 1 | 24 | 1 | 1 | 6 | 1 | 1 | 208.9804 | 2.02 | 0
5158 | Bi | 20 | -14.34 | 1 | 3.808359216 | 48.642 | 1 | 24 | 1 | 1 | 6 | 1 | 1 | 208.9804 | 2.02 | 0
5159 | Bi | 20 | -18.22 | 1 | 0.0001044902 | 99.256 | 1 | 24 | 1 | 1 | 6 | 1 | 2 | 208.9804 | 2.02 | 0
5160 | Bi | 20 | -60.7 | 1 | 0.0029257256 | 82.878 | 1 | 24 | 1 | 1 | 6 | 1 | 2 | 208.9804 | 2.02 | 0
5161 | Bi | 20 | -50.08 | 1 | 0.0066873728 | 77.916 | 1 | 24 | 1 | 1 | 6 | 1 | 2 | 208.9804 | 2.02 | 0
5162 | Bi | 20 | 0.566 | 1 | 0.00029257256 | 93.521 | 1 | 24 | 1 | 1 | 1 | 1 | 1 | 208.9804 | 2.02 | 0
5163 | Bi | 20 | 0.566 | 1 | 0.0085681964 | 78.24 | 1 | 24 | 1 | 1 | 1 | 1 | 1 | 208.9804 | 2.02 | 0
5164 | Bi | 20 | -14.34 | 1 | 1.008359216 | 48.533 | 1 | 24 | 1 | 1 | 1 | 1 | 1 | 208.9804 | 2.02 | 0
5165 | Bi | 20 | 0.566 | 1 | 0.00029257256 | 93.651 | 1 | 24 | 1 | 1 | 1 | 1 | 2 | 208.9804 | 2.02 | 0
5166 | Bi | 20 | -7.6 | 1 | 0.0048065492 | 83.73 | 1 | 24 | 1 | 1 | 1 | 1 | 2 | 208.9804 | 2.02 | 0
5167 | Bi | 20 | 0.566 | 1 | 0.0085681964 | 71.825 | 1 | 24 | 1 | 1 | 1 | 1 | 2 | 208.9804 | 2.02 | 0
5168 | Bi | 20 | -18.22 | 1 | 0.0001044902 | 99.383 | 1 | 24 | 1 | 5 | 6 | 1 | 1 | 208.9804 | 2.02 | 0
5169 | Bi | 20 | -60.7 | 1 | 0.0048065492 | 83.951 | 1 | 24 | 1 | 5 | 6 | 1 | 1 | 208.9804 | 2.02 | 0
5170 | Bi | 20 | -14.34 | 1 | 0.01044902 | 59.506 | 1 | 24 | 1 | 5 | 6 | 1 | 1 | 208.9804 | 2.02 | 0
5171 | Bi | 20 | -28.84 | 1 | 0.0001044902 | 98.511 | 1 | 24 | 1 | 5 | 6 | 1 | 2 | 208.9804 | 2.02 | 0
5172 | Bi | 20 | -50.08 | 1 | 0.00048065492 | 94.169 | 1 | 24 | 1 | 5 | 6 | 1 | 2 | 208.9804 | 2.02 | 0
5173 | Bi | 20 | -50.08 | 1 | 0.0085681964 | 77.171 | 1 | 24 | 1 | 5 | 6 | 1 | 2 | 208.9804 | 2.02 | 0
5174 | Bi | 20 | -7.6 | 1 | 0.0001044902 | 99.389 | 1 | 24 | 1 | 5 | 1 | 1 | 1 | 208.9804 | 2.02 | 0
5175 | Bi | 20 | -7.6 | 1 | 0.00254956088 | 92.176 | 1 | 24 | 1 | 5 | 1 | 1 | 1 | 208.9804 | 2.02 | 0
5176 | Bi | 20 | -15.44 | 1 | 0.01044902 | 63.692 | 1 | 24 | 1 | 5 | 1 | 1 | 1 | 208.9804 | 2.02 | 0
5177 | Bi | 20 | -7.6 | 1 | 0.0001044902 | 98.28 | 1 | 24 | 1 | 5 | 1 | 1 | 2 | 208.9804 | 2.02 | 0
5178 | Bi | 20 | -7.6 | 1 | 0.00254956088 | 93.519 | 1 | 24 | 1 | 5 | 1 | 1 | 2 | 208.9804 | 2.02 | 0
5179 | Bi | 20 | 0.566 | 1 | 0.0085681964 | 75.529 | 1 | 24 | 1 | 5 | 1 | 1 | 2 | 208.9804 | 2.02 | 0
5180 | Bi | 20 | -28.84 | 1 | 0.0001044902 | 98.395 | 1 | 24 | 1 | 4 | 6 | 1 | 1 | 208.9804 | 2.02 | 0
5181 | Bi | 20 | -60.7 | 1 | 0.0029257256 | 87.778 | 1 | 24 | 1 | 4 | 6 | 1 | 1 | 208.9804 | 2.02 | 0
5182 | Bi | 20 | -28.84 | 1 | 0.0085681964 | 66.667 | 1 | 24 | 1 | 4 | 6 | 1 | 1 | 208.9804 | 2.02 | 0
5183 | Bi | 20 | -28.84 | 1 | 0.0001044902 | 98.387 | 1 | 24 | 1 | 4 | 6 | 1 | 2 | 208.9804 | 2.02 | 0
5184 | Bi | 20 | -60.7 | 1 | 0.0029257256 | 91.935 | 1 | 24 | 1 | 4 | 6 | 1 | 2 | 208.9804 | 2.02 | 0
5185 | Bi | 20 | -60.7 | 1 | 0.0085681964 | 78.164 | 1 | 24 | 1 | 4 | 6 | 1 | 2 | 208.9804 | 2.02 | 0
5186 | Bi | 20 | -7.6 | 1 | 0.0001044902 | 96.21 | 1 | 24 | 1 | 4 | 1 | 1 | 1 | 208.9804 | 2.02 | 0
5187 | Bi | 20 | -7.6 | 1 | 0.00273764324 | 88.875 | 1 | 24 | 1 | 4 | 1 | 1 | 1 | 208.9804 | 2.02 | 0
5188 | Bi | 20 | 0.566 | 1 | 0.0066873728 | 72.983 | 1 | 24 | 1 | 4 | 1 | 1 | 1 | 208.9804 | 2.02 | 0
5189 | Bi | 20 | -7.6 | 1 | 0.0001044902 | 97.354 | 1 | 24 | 1 | 4 | 1 | 1 | 2 | 208.9804 | 2.02 | 0
5190 | Bi | 20 | -7.6 | 1 | 0.00254956088 | 92.063 | 1 | 24 | 1 | 4 | 1 | 1 | 2 | 208.9804 | 2.02 | 0
5191 | Bi | 20 | 0.566 | 1 | 0.0085681964 | 78.175 | 1 | 24 | 1 | 4 | 1 | 1 | 2 | 208.9804 | 2.02 | 0
5192 | Bi | 20 | -60.7 | 1 | 0.01044902 | 90.617 | 1 | 12 | 1 | 0 | 6 | 1 | 1 | 208.9804 | 2.02 | 0
5193 | Bi | 20 | -20.674 | 1 | 0.0085681964 | 75.802 | 1 | 24 | 1 | 0 | 6 | 1 | 1 | 208.9804 | 2.02 | 0
5194 | Bi | 20 | -17.9 | 1 | 0.01044902 | 55.556 | 1 | 48 | 1 | 0 | 6 | 1 | 1 | 208.9804 | 2.02 | 0
5195 | Bi | 20 | -34.466 | 1 | 0.420179608 | 34.568 | 1 | 72 | 1 | 0 | 6 | 1 | 1 | 208.9804 | 2.02 | 0
5196 | Bi | 20 | -28.074 | 1 | 0.01044902 | 22.963 | 1 | 96 | 1 | 0 | 6 | 1 | 1 | 208.9804 | 2.02 | 0
5197 | Bi | 20 | -50.08 | 1 | 0.01044902 | 93.223 | 1 | 12 | 1 | 0 | 6 | 1 | 2 | 208.9804 | 2.02 | 0
5198 | Bi | 20 | -60.7 | 1 | 0.0029257256 | 87.414 | 1 | 24 | 1 | 0 | 6 | 1 | 2 | 208.9804 | 2.02 | 0
5199 | Bi | 20 | -24.4 | 1 | 0.01044902 | 71.369 | 1 | 48 | 1 | 0 | 6 | 1 | 2 | 208.9804 | 2.02 | 0
5200 | Bi | 20 | -27.5 | 1 | 0.114269412 | 54.633 | 1 | 72 | 1 | 0 | 6 | 1 | 2 | 208.9804 | 2.02 | 0
5201 | Bi | 20 | -14.608 | 1 | 0.01044902 | 45.92 | 1 | 96 | 1 | 0 | 6 | 1 | 2 | 208.9804 | 2.02 | 0
5202 | Bi | 20 | -50.08 | 1 | 0.01044902 | 91.111 | 1 | 12 | 1 | 1 | 6 | 1 | 1 | 208.9804 | 2.02 | 0
5203 | Bi | 20 | -36.68 | 1 | 0.0085681964 | 69.63 | 1 | 24 | 1 | 1 | 6 | 1 | 1 | 208.9804 | 2.02 | 0
5204 | Bi | 20 | -37.4 | 1 | 41.39958 | 48.519 | 1 | 48 | 1 | 1 | 6 | 1 | 1 | 208.9804 | 2.02 | 0
5205 | Bi | 20 | -34.466 | 1 | 1.348179608 | 22.346 | 1 | 72 | 1 | 1 | 6 | 1 | 1 | 208.9804 | 2.02 | 0
5206 | Bi | 20 | -22.04 | 1 | 122.5042 | 5.8025 | 1 | 96 | 1 | 1 | 6 | 1 | 1 | 208.9804 | 2.02 | 0
5207 | Bi | 20 | -50.08 | 1 | 0.01044902 | 92.531 | 1 | 12 | 1 | 1 | 6 | 1 | 2 | 208.9804 | 2.02 | 0
5208 | Bi | 20 | -60.7 | 1 | 0.0048065492 | 82.434 | 1 | 24 | 1 | 1 | 6 | 1 | 2 | 208.9804 | 2.02 | 0
5209 | Bi | 20 | -30.9 | 1 | 0.01044902 | 69.848 | 1 | 48 | 1 | 1 | 6 | 1 | 2 | 208.9804 | 2.02 | 0
5210 | Bi | 20 | -14.5 | 1 | 0.044359216 | 58.091 | 1 | 72 | 1 | 1 | 6 | 1 | 2 | 208.9804 | 2.02 | 0
5211 | Bi | 20 | -28.074 | 1 | 0.01044902 | 34.44 | 1 | 96 | 1 | 1 | 6 | 1 | 2 | 208.9804 | 2.02 | 0
5212 | Bi | 20 | -60.7 | 1 | 0.01044902 | 92.593 | 1 | 12 | 1 | 5 | 6 | 1 | 1 | 208.9804 | 2.02 | 0
5213 | Bi | 20 | -60.7 | 1 | 0.0048065492 | 83.951 | 1 | 24 | 1 | 5 | 6 | 1 | 1 | 208.9804 | 2.02 | 0
5214 | Bi | 20 | -30.9 | 1 | 0.01044902 | 59.259 | 1 | 48 | 1 | 5 | 6 | 1 | 1 | 208.9804 | 2.02 | 0
5215 | Bi | 20 | -27.5 | 1 | 0.01044902 | 46.914 | 1 | 72 | 1 | 5 | 6 | 1 | 1 | 208.9804 | 2.02 | 0
5216 | Bi | 20 | -28.074 | 1 | 0.01044902 | 32.593 | 1 | 96 | 1 | 5 | 6 | 1 | 1 | 208.9804 | 2.02 | 0
5217 | Bi | 20 | -50.08 | 1 | 0.01044902 | 94.053 | 1 | 12 | 1 | 5 | 6 | 1 | 2 | 208.9804 | 2.02 | 0
5218 | Bi | 20 | -50.08 | 1 | 0.00066873728 | 93.776 | 1 | 24 | 1 | 5 | 6 | 1 | 2 | 208.9804 | 2.02 | 0
5219 | Bi | 20 | -17.9 | 1 | 0.01044902 | 77.04 | 1 | 48 | 1 | 5 | 6 | 1 | 2 | 208.9804 | 2.02 | 0
5220 | Bi | 20 | -14.5 | 1 | 0.01044902 | 63.209 | 1 | 72 | 1 | 5 | 6 | 1 | 2 | 208.9804 | 2.02 | 0
5221 | Bi | 20 | -24.412 | 1 | 0.01044902 | 56.708 | 1 | 96 | 1 | 5 | 6 | 1 | 2 | 208.9804 | 2.02 | 0
5222 | Bi | 20 | -60.7 | 1 | 0.01044902 | 90.617 | 1 | 12 | 1 | 4 | 6 | 1 | 1 | 208.9804 | 2.02 | 0
5223 | Bi | 20 | -60.7 | 1 | 0.0029257256 | 85.185 | 1 | 24 | 1 | 4 | 6 | 1 | 1 | 208.9804 | 2.02 | 0
5224 | Bi | 20 | -43.9 | 1 | 0.01044902 | 66.173 | 1 | 48 | 1 | 4 | 6 | 1 | 1 | 208.9804 | 2.02 | 0
5225 | Bi | 20 | -27.5 | 1 | 0.01044902 | 54.815 | 1 | 72 | 1 | 4 | 6 | 1 | 1 | 208.9804 | 2.02 | 0
5226 | Bi | 20 | -34.108 | 1 | 0.01044902 | 46.173 | 1 | 96 | 1 | 4 | 6 | 1 | 1 | 208.9804 | 2.02 | 0
5227 | Bi | 20 | -50.08 | 1 | 0.01044902 | 95.021 | 1 | 12 | 1 | 4 | 6 | 1 | 2 | 208.9804 | 2.02 | 0
5228 | Bi | 20 | -60.7 | 1 | 0.0029257256 | 91.425 | 1 | 24 | 1 | 4 | 6 | 1 | 2 | 208.9804 | 2.02 | 0
5229 | Bi | 20 | -17.9 | 1 | 0.01044902 | 77.87 | 1 | 48 | 1 | 4 | 6 | 1 | 2 | 208.9804 | 2.02 | 0
5230 | Bi | 20 | -14.5 | 1 | 0.044359216 | 66.667 | 1 | 72 | 1 | 4 | 6 | 1 | 2 | 208.9804 | 2.02 | 0
5231 | Bi | 20 | -21.108 | 1 | 0.01044902 | 54.08 | 1 | 96 | 1 | 4 | 6 | 1 | 2 | 208.9804 | 2.02 | 0
5232 | Au | 9.31 | 24.4 | 0 | 285 | 28.349 | 1 | 24 | 1 | 0 | 5 | 2 | 1 | 196.966569 | 2.54 | 0
5233 | Au | 9.31 | 24.4 | 0 | 103.2 | 54.984 | 1 | 24 | 1 | 0 | 5 | 2 | 7 | 196.966569 | 2.54 | 0
5234 | Au | 9.31 | 24.4 | 0 | 207 | 24.611 | 1 | 24 | 1 | 0 | 5 | 2 | 1 | 196.966569 | 2.54 | 0
5235 | Au | 9.31 | 24.4 | 0 | 262 | 30.218 | 1 | 24 | 1 | 0 | 5 | 2 | 7 | 196.966569 | 2.54 | 0
5236 | Au | 9.31 | 24.4 | 0 | 207 | 21.028 | 1 | 24 | 1 | 0 | 5 | 2 | 1 | 196.966569 | 2.54 | 0
5237 | Au | 9.31 | 24.4 | 0 | 51 | 19.938 | 1 | 24 | 1 | 0 | 5 | 2 | 7 | 196.966569 | 2.54 | 0
5238 | Ag | 20 | -25.2 | 1 | 5 | 88.421 | 1 | 24 | 1 | 3 | 8 | 1 | 1 | 107.8682 | 1.93 | 0
5239 | Ag | 20 | -21.96 | 1 | 5 | 78.421 | 1 | 30 | 1 | 3 | 8 | 1 | 1 | 107.8682 | 1.93 | 0
5240 | Ag | 20 | -27.358 | 1 | 5 | 39.737 | 1 | 48 | 1 | 3 | 8 | 1 | 1 | 107.8682 | 1.93 | 0
5241 | Ag | 20 | -24.692 | 1 | 10 | 68.158 | 1 | 24 | 1 | 3 | 8 | 1 | 1 | 107.8682 | 1.93 | 0
5242 | Ag | 20 | -29.298 | 1 | 10 | 49.737 | 1 | 30 | 1 | 3 | 8 | 1 | 1 | 107.8682 | 1.93 | 0
5243 | Ag | 20 | -28.978 | 1 | 10 | 24.474 | 1 | 48 | 1 | 3 | 8 | 1 | 1 | 107.8682 | 1.93 | 0
5244 | Ag | 20 | -27.78 | 1 | 25 | 33.947 | 1 | 24 | 1 | 3 | 8 | 1 | 1 | 107.8682 | 1.93 | 0
5245 | Ag | 20 | -30.872 | 1 | 25 | 5.5263 | 1 | 30 | 1 | 3 | 8 | 1 | 1 | 107.8682 | 1.93 | 0
5246 | Ag | 20 | -28.298 | 1 | 25 | 4.2105 | 1 | 48 | 1 | 3 | 8 | 1 | 1 | 107.8682 | 1.93 | 0
5247 | Ag | 20 | -49.786 | 1 | 50 | 20.526 | 1 | 24 | 1 | 3 | 8 | 1 | 1 | 107.8682 | 1.93 | 0
5248 | Ag | 20 | -36.844 | 1 | 50 | 0.26316 | 1 | 30 | 1 | 3 | 8 | 1 | 1 | 107.8682 | 1.93 | 0
5249 | Ag | 20 | -33.33 | 1 | 50 | 2.6316 | 1 | 48 | 1 | 3 | 8 | 1 | 1 | 107.8682 | 1.93 | 0
5250 | Ag | 20 | -41.558 | 1 | 100 | 10.789 | 1 | 24 | 1 | 3 | 8 | 1 | 1 | 107.8682 | 1.93 | 0
5251 | Ag | 20 | -36.844 | 1 | 100 | 0.26316 | 1 | 30 | 1 | 3 | 8 | 1 | 1 | 107.8682 | 1.93 | 0
5252 | Ag | 20 | -33.33 | 1 | 100 | 2.3684 | 1 | 48 | 1 | 3 | 8 | 1 | 1 | 107.8682 | 1.93 | 0
5253 | Ag | 40 | -27.34 | 1 | 5 | 107.42 | 1 | 24 | 1 | 3 | 8 | 1 | 1 | 107.8682 | 1.93 | 0
5254 | Ag | 40 | -13.188 | 1 | 5 | 98.516 | 1 | 30 | 1 | 3 | 8 | 1 | 1 | 107.8682 | 1.93 | 0
5255 | Ag | 40 | -27.02 | 1 | 5 | 96.142 | 1 | 48 | 1 | 3 | 8 | 1 | 1 | 107.8682 | 1.93 | 0
5256 | Ag | 40 | -11.242 | 1 | 10 | 101.09 | 1 | 24 | 1 | 3 | 8 | 1 | 1 | 107.8682 | 1.93 | 0
5257 | Ag | 40 | -12.12 | 1 | 10 | 90.603 | 1 | 30 | 1 | 3 | 8 | 1 | 1 | 107.8682 | 1.93 | 0
5258 | Ag | 40 | -32.218 | 1 | 10 | 64.491 | 1 | 48 | 1 | 3 | 8 | 1 | 1 | 107.8682 | 1.93 | 0
5259 | Ag | 40 | -24.01 | 1 | 25 | 93.966 | 1 | 24 | 1 | 3 | 8 | 1 | 1 | 107.8682 | 1.93 | 0
5260 | Ag | 40 | -14.982 | 1 | 25 | 80.91 | 1 | 30 | 1 | 3 | 8 | 1 | 1 | 107.8682 | 1.93 | 0
5261 | Ag | 40 | -33.33 | 1 | 25 | 43.323 | 1 | 48 | 1 | 3 | 8 | 1 | 1 | 107.8682 | 1.93 | 0
5262 | Ag | 40 | -8.66 | 1 | 50 | 73.791 | 1 | 24 | 1 | 3 | 8 | 1 | 1 | 107.8682 | 1.93 | 0
5263 | Ag | 40 | -21.614 | 1 | 50 | 54.797 | 1 | 30 | 1 | 3 | 8 | 1 | 1 | 107.8682 | 1.93 | 0
5264 | Ag | 40 | -35.204 | 1 | 50 | 26.706 | 1 | 48 | 1 | 3 | 8 | 1 | 1 | 107.8682 | 1.93 | 0
5265 | Ag | 40 | -2.798 | 1 | 100 | 43.323 | 1 | 24 | 1 | 3 | 8 | 1 | 1 | 107.8682 | 1.93 | 0
5266 | Ag | 40 | -35.204 | 1 | 100 | 26.706 | 1 | 30 | 1 | 3 | 8 | 1 | 1 | 107.8682 | 1.93 | 0
5267 | Ag | 40 | -35.204 | 1 | 100 | 5.9347 | 1 | 48 | 1 | 3 | 8 | 1 | 1 | 107.8682 | 1.93 | 0
5268 | Fe2O3 | 174 | -29.848 | 1 | 10 | 84 | 1 | 24 | 1 | 0 | 1 | 1 | 1 | 159.6882 | 2.796 | -0.1729167
5269 | Fe2O3 | 174 | -21.188 | 1 | 25 | 72 | 1 | 24 | 1 | 0 | 1 | 1 | 1 | 159.6882 | 2.796 | -0.1729167
5270 | Fe2O3 | 174 | -12.528 | 1 | 50 | 56 | 1 | 24 | 1 | 0 | 1 | 1 | 1 | 159.6882 | 2.796 | -0.1729167
5271 | Fe2O3 | 174 | -29.848 | 1 | 10 | 87 | 1 | 24 | 1 | 0 | 3 | 1 | 1 | 159.6882 | 2.796 | -0.1729167
5272 | Fe2O3 | 174 | -20.304 | 1 | 25 | 79 | 1 | 24 | 1 | 0 | 3 | 1 | 1 | 159.6882 | 2.796 | -0.1729167
5273 | Fe2O3 | 174 | -12.528 | 1 | 50 | 65 | 1 | 24 | 1 | 0 | 3 | 1 | 1 | 159.6882 | 2.796 | -0.1729167
5274 | Ag | 36.4 | -23.1 | 0 | 1.35 | 84.91 | 1 | 24 | 1 | 0 | 5 | 2 | 1 | 107.8682 | 1.93 | 0
5275 | Ag | 36.4 | -23.1 | 0 | 2.7 | 82.481 | 1 | 24 | 1 | 0 | 5 | 2 | 1 | 107.8682 | 1.93 | 0
5276 | Ag | 36.4 | -23.1 | 0 | 5.39 | 77.621 | 1 | 24 | 1 | 0 | 5 | 2 | 1 | 107.8682 | 1.93 | 0
5277 | Ag | 36.4 | -23.1 | 0 | 13.48 | 27.621 | 1 | 24 | 1 | 0 | 5 | 2 | 1 | 107.8682 | 1.93 | 0
5278 | Ag | 36.4 | -23.1 | 0 | 1.35 | 86.189 | 1 | 48 | 1 | 0 | 5 | 2 | 1 | 107.8682 | 1.93 | 0
5279 | Ag | 36.4 | -23.1 | 0 | 2.7 | 85.55 | 1 | 48 | 1 | 0 | 5 | 2 | 1 | 107.8682 | 1.93 | 0
5280 | Ag | 36.4 | -23.1 | 0 | 5.39 | 84.655 | 1 | 48 | 1 | 0 | 5 | 2 | 1 | 107.8682 | 1.93 | 0
5281 | Ag | 36.4 | -23.1 | 0 | 13.48 | 8.0563 | 1 | 48 | 1 | 0 | 5 | 2 | 1 | 107.8682 | 1.93 | 0
5282 | Ag | 27.02 | -18.4 | 0 | 1.35 | 102.89 | 1 | 24 | 1 | 3 | 5 | 2 | 1 | 107.8682 | 1.93 | 0
5283 | Ag | 27.02 | -18.4 | 0 | 2.7 | 95.921 | 1 | 24 | 1 | 3 | 5 | 2 | 1 | 107.8682 | 1.93 | 0
5284 | Ag | 27.02 | -18.4 | 0 | 5.39 | 75.395 | 1 | 24 | 1 | 3 | 5 | 2 | 1 | 107.8682 | 1.93 | 0
5285 | Ag | 27.02 | -18.4 | 0 | 13.48 | 17.895 | 1 | 24 | 1 | 3 | 5 | 2 | 1 | 107.8682 | 1.93 | 0
5286 | Ag | 27.02 | -18.4 | 0 | 1.35 | 102.89 | 1 | 48 | 1 | 3 | 5 | 2 | 1 | 107.8682 | 1.93 | 0
5287 | Ag | 27.02 | -18.4 | 0 | 2.7 | 77.632 | 1 | 48 | 1 | 3 | 5 | 2 | 1 | 107.8682 | 1.93 | 0
5288 | Ag | 27.02 | -18.4 | 0 | 5.39 | 32.763 | 1 | 48 | 1 | 3 | 5 | 2 | 1 | 107.8682 | 1.93 | 0
5289 | Ag | 27.02 | -18.4 | 0 | 13.48 | 5.3947 | 1 | 48 | 1 | 3 | 5 | 2 | 1 | 107.8682 | 1.93 | 0
5290 | TiO2 | 124.9 | -17.6 | 1 | 0.008 | 99.883 | 1 | 6 | 1 | 0 | 1 | 1 | 1 | 79.8658 | 2.806667 | -0.2085417
5291 | TiO2 | 124.9 | -17.6 | 1 | 0.08 | 98.659 | 1 | 6 | 1 | 0 | 1 | 1 | 1 | 79.8658 | 2.806667 | -0.2085417
5292 | TiO2 | 124.9 | -17.6 | 1 | 0.8 | 96.91 | 1 | 6 | 1 | 0 | 1 | 1 | 1 | 79.8658 | 2.806667 | -0.2085417
5293 | TiO2 | 124.9 | -17.6 | 1 | 8 | 95.335 | 1 | 6 | 1 | 0 | 1 | 1 | 1 | 79.8658 | 2.806667 | -0.2085417
5294 | TiO2 | 124.9 | -17.6 | 1 | 80 | 93.061 | 1 | 6 | 1 | 0 | 1 | 1 | 1 | 79.8658 | 2.806667 | -0.2085417
5295 | TiO2 | 124.9 | -17.6 | 1 | 0.008 | 98.659 | 1 | 24 | 1 | 0 | 1 | 1 | 1 | 79.8658 | 2.806667 | -0.2085417
5296 | TiO2 | 124.9 | -17.6 | 1 | 0.08 | 99.883 | 1 | 24 | 1 | 0 | 1 | 1 | 1 | 79.8658 | 2.806667 | -0.2085417
5297 | TiO2 | 124.9 | -17.6 | 1 | 0.8 | 88.338 | 1 | 24 | 1 | 0 | 1 | 1 | 1 | 79.8658 | 2.806667 | -0.2085417
5298 | TiO2 | 124.9 | -17.6 | 1 | 8 | 83.44 | 1 | 24 | 1 | 0 | 1 | 1 | 1 | 79.8658 | 2.806667 | -0.2085417
5299 | TiO2 | 124.9 | -17.6 | 1 | 80 | 80.466 | 1 | 24 | 1 | 0 | 1 | 1 | 1 | 79.8658 | 2.806667 | -0.2085417
5300 | TiO2 | 124.9 | -17.6 | 1 | 0.008 | 97.609 | 1 | 48 | 1 | 0 | 1 | 1 | 1 | 79.8658 | 2.806667 | -0.2085417
5301 | TiO2 | 124.9 | -17.6 | 1 | 0.08 | 96.385 | 1 | 48 | 1 | 0 | 1 | 1 | 1 | 79.8658 | 2.806667 | -0.2085417
5302 | TiO2 | 124.9 | -17.6 | 1 | 0.8 | 85.015 | 1 | 48 | 1 | 0 | 1 | 1 | 1 | 79.8658 | 2.806667 | -0.2085417
5303 | TiO2 | 124.9 | -17.6 | 1 | 8 | 74.169 | 1 | 48 | 1 | 0 | 1 | 1 | 1 | 79.8658 | 2.806667 | -0.2085417
5304 | TiO2 | 124.9 | -17.6 | 1 | 80 | 68.222 | 1 | 48 | 1 | 0 | 1 | 1 | 1 | 79.8658 | 2.806667 | -0.2085417
5305 | TiO2 | 124.9 | -17.6 | 1 | 0.008 | 98.754 | 1 | 6 | 1 | 0 | 3 | 1 | 1 | 79.8658 | 2.806667 | -0.2085417
5306 | TiO2 | 124.9 | -17.6 | 1 | 0.08 | 99.344 | 1 | 6 | 1 | 0 | 3 | 1 | 1 | 79.8658 | 2.806667 | -0.2085417
5307 | TiO2 | 124.9 | -17.6 | 1 | 0.8 | 92.262 | 1 | 6 | 1 | 0 | 3 | 1 | 1 | 79.8658 | 2.806667 | -0.2085417
5308 | TiO2 | 124.9 | -17.6 | 1 | 8 | 91.672 | 1 | 6 | 1 | 0 | 3 | 1 | 1 | 79.8658 | 2.806667 | -0.2085417
5309 | TiO2 | 124.9 | -17.6 | 1 | 80 | 90.295 | 1 | 6 | 1 | 0 | 3 | 1 | 1 | 79.8658 | 2.806667 | -0.2085417
5310 | TiO2 | 124.9 | -17.6 | 1 | 0.008 | 97.574 | 1 | 24 | 1 | 0 | 3 | 1 | 1 | 79.8658 | 2.806667 | -0.2085417
5311 | TiO2 | 124.9 | -17.6 | 1 | 0.08 | 93.836 | 1 | 24 | 1 | 0 | 3 | 1 | 1 | 79.8658 | 2.806667 | -0.2085417
5312 | TiO2 | 124.9 | -17.6 | 1 | 0.8 | 88.328 | 1 | 24 | 1 | 0 | 3 | 1 | 1 | 79.8658 | 2.806667 | -0.2085417
5313 | TiO2 | 124.9 | -17.6 | 1 | 8 | 85.377 | 1 | 24 | 1 | 0 | 3 | 1 | 1 | 79.8658 | 2.806667 | -0.2085417
5314 | TiO2 | 124.9 | -17.6 | 1 | 80 | 77.508 | 1 | 24 | 1 | 0 | 3 | 1 | 1 | 79.8658 | 2.806667 | -0.2085417
5315 | TiO2 | 124.9 | -17.6 | 1 | 0.008 | 97.574 | 1 | 48 | 1 | 0 | 3 | 1 | 1 | 79.8658 | 2.806667 | -0.2085417
5316 | TiO2 | 124.9 | -17.6 | 1 | 0.08 | 93.049 | 1 | 48 | 1 | 0 | 3 | 1 | 1 | 79.8658 | 2.806667 | -0.2085417
5317 | TiO2 | 124.9 | -17.6 | 1 | 0.8 | 85.77 | 1 | 48 | 1 | 0 | 3 | 1 | 1 | 79.8658 | 2.806667 | -0.2085417
5318 | TiO2 | 124.9 | -17.6 | 1 | 8 | 74.951 | 1 | 48 | 1 | 0 | 3 | 1 | 1 | 79.8658 | 2.806667 | -0.2085417
5319 | TiO2 | 124.9 | -17.6 | 1 | 80 | 65.311 | 1 | 48 | 1 | 0 | 3 | 1 | 1 | 79.8658 | 2.806667 | -0.2085417
5320 | Au | 21.7 | -7.6 | 1 | 15.76639 | 96.951 | 1 | 24 | 0 | 4 | 1 | 1 | 0 | 196.966569 | 2.54 | 0
5321 | Au | 21.7 | -7.6 | 1 | 3.950362 | 95.654 | 1 | 24 | 0 | 4 | 1 | 1 | 0 | 196.966569 | 2.54 | 0
5322 | Au | 21.7 | -7.6 | 1 | 3.953907 | 94.214 | 1 | 24 | 0 | 4 | 1 | 1 | 0 | 196.966569 | 2.54 | 0
5323 | Au | 21.7 | -7.6 | 1 | 0.01778285 | 92.053 | 1 | 24 | 0 | 4 | 1 | 1 | 0 | 196.966569 | 2.54 | 0
5324 | Au | 21.7 | -7.6 | 1 | 3.950362 | 94.934 | 1 | 24 | 0 | 4 | 1 | 1 | 0 | 196.966569 | 2.54 | 0
5325 | Au | 21.7 | -7.6 | 1 | 0.3237128 | 84.706 | 1 | 24 | 0 | 4 | 1 | 1 | 0 | 196.966569 | 2.54 | 0
5326 | Au | 21.7 | -7.6 | 1 | 2.03171 | 77.647 | 1 | 24 | 0 | 4 | 1 | 1 | 0 | 196.966569 | 2.54 | 0
5327 | Au | 21.7 | -7.6 | 0 | 3.946422 | 94.934 | 1 | 24 | 1 | 4 | 1 | 2 | 3 | 196.966569 | 2.54 | 0
5328 | Au | 21.7 | -7.6 | 0 | 15.76048 | 96.807 | 1 | 24 | 1 | 4 | 1 | 2 | 3 | 196.966569 | 2.54 | 0
5329 | Au | 21.7 | -7.6 | 0 | 3.946422 | 94.646 | 1 | 24 | 1 | 4 | 1 | 2 | 3 | 196.966569 | 2.54 | 0
5330 | Au | 21.7 | -7.6 | 0 | 0.01029812 | 91.909 | 1 | 24 | 1 | 4 | 1 | 2 | 3 | 196.966569 | 2.54 | 0
5331 | Au | 21.7 | -7.6 | 0 | 0.04734878 | 86.002 | 1 | 24 | 1 | 4 | 1 | 2 | 3 | 196.966569 | 2.54 | 0
5332 | Au | 21.7 | -7.6 | 0 | 1.078884 | 72.029 | 1 | 24 | 1 | 4 | 1 | 2 | 3 | 196.966569 | 2.54 | 0
5333 | Au | 21.7 | -7.6 | 0 | 12.95151 | 53.733 | 1 | 24 | 1 | 4 | 1 | 2 | 3 | 196.966569 | 2.54 | 0
5334 | Au | 21.7 | -7.6 | 0 | 0.01693912 | 91.477 | 1 | 24 | 0 | 4 | 1 | 1 | 6 | 196.966569 | 2.54 | 0
5335 | Au | 21.7 | -7.6 | 0 | 0.009060462174 | 93.637 | 1 | 24 | 0 | 4 | 1 | 1 | 6 | 196.966569 | 2.54 | 0
5336 | Au | 21.7 | -7.6 | 0 | 0.009060462174 | 95.51 | 1 | 24 | 0 | 4 | 1 | 1 | 6 | 196.966569 | 2.54 | 0
5337 | Au | 21.7 | -7.6 | 0 | 0.01103013 | 92.341 | 1 | 24 | 0 | 4 | 1 | 1 | 6 | 196.966569 | 2.54 | 0
5338 | Au | 21.7 | -7.6 | 0 | 0.02087846 | 88.739 | 1 | 24 | 0 | 4 | 1 | 1 | 6 | 196.966569 | 2.54 | 0
5339 | Au | 21.7 | -7.6 | 0 | 2.047272 | 82.545 | 1 | 24 | 0 | 4 | 1 | 1 | 6 | 196.966569 | 2.54 | 0
5340 | Au | 21.7 | -7.6 | 0 | 3.047272 | 71.597 | 1 | 24 | 0 | 4 | 1 | 1 | 6 | 196.966569 | 2.54 | 0
5341 | Dendrimer | 1.9 | 16 | 1 | 0.3 | 98 | 0 | 1 | 1 | 0 | 6 | 1 | 1 | 516.7 | 2.872 | -0.1425
5342 | Dendrimer | 1.9 | 16 | 1 | 1.7 | 97.3 | 0 | 1 | 1 | 0 | 6 | 1 | 1 | 516.7 | 2.872 | -0.1425
5343 | Dendrimer | 1.9 | 16 | 1 | 5 | 97.2 | 0 | 1 | 1 | 0 | 6 | 1 | 1 | 516.7 | 2.872 | -0.1425
5344 | Dendrimer | 2.5 | 64 | 1 | 1.4 | 98 | 0 | 1 | 1 | 0 | 6 | 1 | 1 | 516.7 | 2.872 | -0.1425
5345 | Dendrimer | 2.5 | 64 | 1 | 7.1 | 97.2 | 0 | 1 | 1 | 0 | 6 | 1 | 1 | 516.7 | 2.872 | -0.1425
5346 | Dendrimer | 2.5 | 64 | 1 | 21.3 | 95.7 | 0 | 1 | 1 | 0 | 6 | 1 | 1 | 516.7 | 2.872 | -0.1425
5347 | Dendrimer | 3.8 | 35.2 | 1 | 5.8 | 97.6 | 0 | 1 | 1 | 0 | 6 | 1 | 1 | 516.7 | 2.872 | -0.1425
5348 | Dendrimer | 3.8 | 31.76 | 1 | 29 | 88.4 | 0 | 1 | 1 | 0 | 6 | 1 | 1 | 516.7 | 2.872 | -0.1425
5349 | Dendrimer | 3.8 | 7.08 | 1 | 87 | 67 | 0 | 1 | 1 | 0 | 6 | 1 | 1 | 516.7 | 2.872 | -0.1425
5350 | Dendrimer | 4 | 35.2 | 1 | 6.1 | 97.8 | 0 | 1 | 1 | 5 | 6 | 1 | 1 | 516.7 | 2.872 | -0.1425
5351 | Dendrimer | 4 | 35.2 | 1 | 3.01 | 95.5 | 0 | 1 | 1 | 5 | 6 | 1 | 1 | 516.7 | 2.872 | -0.1425
5352 | Dendrimer | 4 | 7.72 | 1 | 92 | 94.2 | 0 | 1 | 1 | 5 | 6 | 1 | 1 | 516.7 | 2.872 | -0.1425
5353 | Dendrimer | 2.5 | 35.2 | 1 | 2 | 97 | 0 | 1 | 1 | 6 | 6 | 1 | 1 | 516.7 | 2.872 | -0.1425
5354 | Dendrimer | 2.5 | 44.8 | 1 | 10.1 | 90.1 | 0 | 1 | 1 | 6 | 6 | 1 | 1 | 516.7 | 2.872 | -0.1425
5355 | Dendrimer | 2.5 | 29.72 | 1 | 30.2 | 86.9 | 0 | 1 | 1 | 6 | 6 | 1 | 1 | 516.7 | 2.872 | -0.1425
5356 | Dendrimer | 2.9 | 35.2 | 1 | 1.7 | 99 | 0 | 1 | 1 | 5 | 6 | 1 | 1 | 516.7 | 2.872 | -0.1425
5357 | Dendrimer | 2.9 | 35.2 | 1 | 8.5 | 97.2 | 0 | 1 | 1 | 5 | 6 | 1 | 1 | 516.7 | 2.872 | -0.1425
5358 | Dendrimer | 2.9 | 44.8 | 1 | 25.3 | 97 | 0 | 1 | 1 | 5 | 6 | 1 | 1 | 516.7 | 2.872 | -0.1425
5359 | Dendrimer | 3.9 | 9 | 0 | 5.3722945 | 100 | 0 | 24 | 0 | 0 | 6 | 2 | 6 | 516.7 | 2.8064 | -0.1411667
5360 | Dendrimer | 3.9 | 9 | 0 | 37.002903 | 86.29 | 0 | 24 | 0 | 0 | 6 | 2 | 6 | 516.7 | 2.8064 | -0.1411667
5361 | Dendrimer | 3.9 | 9 | 0 | 28.464848 | 73.226 | 0 | 24 | 0 | 0 | 6 | 2 | 6 | 516.7 | 2.8064 | -0.1411667
5362 | Dendrimer | 4 | 5.8 | 0 | 9.182501 | 96.774 | 0 | 24 | 0 | 6 | 6 | 2 | 6 | 516.7 | 2.8064 | -0.1411667
5363 | Dendrimer | 4 | 5.8 | 0 | 37.124081 | 90.645 | 0 | 24 | 0 | 6 | 6 | 2 | 6 | 516.7 | 2.8064 | -0.1411667
5364 | Dendrimer | 4 | 5.8 | 0 | 35.600176 | 37.419 | 0 | 24 | 0 | 6 | 6 | 2 | 6 | 516.7 | 2.872 | -0.1425
5365 | Dendrimer | 2.4 | 35.2 | 0 | 2.27424 | 97.012 | 0 | 6 | 1 | 0 | 11 | 1 | 9 | 516.7 | 2.872 | -0.1425
5366 | Dendrimer | 2.52 | 35.2 | 0 | 4.54848 | 96.084 | 0 | 6 | 1 | 0 | 11 | 1 | 9 | 516.7 | 2.872 | -0.1425
5367 | Dendrimer | 3.02 | 35.2 | 0 | 9.2391 | 95.024 | 0 | 6 | 1 | 0 | 11 | 1 | 9 | 516.7 | 2.872 | -0.1425
5368 | Dendrimer | 2.92 | 44.8 | 0 | 18.4782 | 93.169 | 0 | 6 | 1 | 0 | 11 | 1 | 9 | 516.7 | 2.872 | -0.1425
5369 | Dendrimer | 3.12 | 18.72 | 0 | 36.9564 | 94.229 | 0 | 6 | 1 | 0 | 11 | 1 | 9 | 516.7 | 2.872 | -0.1425
5370 | Dendrimer | 3.96 | 20.18 | 0 | 73.9128 | 92.904 | 0 | 6 | 1 | 0 | 11 | 1 | 9 | 516.7 | 2.872 | -0.1425
5371 | Dendrimer | 3.96 | 3.308 | 0 | 110.8692 | 93.699 | 0 | 6 | 1 | 0 | 11 | 1 | 9 | 516.7 | 2.872 | -0.1425
5372 | Dendrimer | 3.94 | 7.72 | 0 | 147.8256 | 96.482 | 0 | 6 | 1 | 0 | 11 | 1 | 9 | 516.7 | 2.872 | -0.1425
5373 | Dendrimer | 6.2 | 20.86 | 0 | 2.27424 | 91.976 | 0 | 12 | 1 | 0 | 11 | 1 | 9 | 516.7 | 2.872 | -0.1425
5374 | Dendrimer | 6.2 | 20.86 | 0 | 4.54848 | 91.711 | 0 | 12 | 1 | 0 | 11 | 1 | 9 | 516.7 | 2.872 | -0.1425
5375 | Dendrimer | 2.528 | 17.86 | 0 | 9.2391 | 89.855 | 0 | 12 | 1 | 0 | 11 | 1 | 9 | 516.7 | 2.872 | -0.1425
5376 | Dendrimer | 3.008 | 18.72 | 0 | 18.4782 | 87.735 | 0 | 12 | 1 | 0 | 11 | 1 | 9 | 516.7 | 2.872 | -0.1425
5377 | Dendrimer | 3.94 | 7.72 | 0 | 36.9564 | 84.5748 | 0 | 12 | 1 | 0 | 11 | 1 | 9 | 516.7 | 2.872 | -0.1425
5378 | Dendrimer | 3.94 | 7.72 | 0 | 73.9128 | 84.952 | 0 | 12 | 1 | 0 | 11 | 1 | 9 | 516.7 | 2.872 | -0.1425
5379 | Dendrimer | 10.82 | 7.274 | 0 | 110.8692 | 84.952 | 0 | 12 | 1 | 0 | 11 | 1 | 9 | 516.7 | 2.872 | -0.1425
5380 | Dendrimer | 3.94 | 7.72 | 0 | 147.8256 | 90.916 | 0 | 12 | 1 | 0 | 11 | 1 | 9 | 516.7 | 2.872 | -0.1425
5381 | Dendrimer | 6.2 | 20.86 | 0 | 2.27424 | 94.759 | 0 | 24 | 1 | 0 | 11 | 1 | 9 | 516.7 | 2.872 | -0.1425
5382 | Dendrimer | 6.2 | 19.86 | 0 | 4.54848 | 92.904 | 0 | 24 | 1 | 0 | 11 | 1 | 9 | 516.7 | 2.872 | -0.1425
5383 | Dendrimer | 4.328 | 17.86 | 0 | 9.2391 | 91.048 | 0 | 24 | 1 | 0 | 11 | 1 | 9 | 516.7 | 2.872 | -0.1425
5384 | Dendrimer | 3.328 | 7.08 | 0 | 18.4782 | 89.325 | 0 | 24 | 1 | 0 | 11 | 1 | 9 | 516.7 | 2.872 | -0.1425
5385 | Dendrimer | 5.26 | 7.72 | 0 | 36.9564 | 87.072 | 0 | 24 | 1 | 0 | 11 | 1 | 9 | 516.7 | 2.872 | -0.1425
5386 | Dendrimer | 3.94 | 7.72 | 0 | 73.9128 | 87.735 | 0 | 24 | 1 | 0 | 11 | 1 | 9 | 516.7 | 2.872 | -0.1425
5387 | Dendrimer | 81.22 | 3.308 | 0 | 110.8692 | 88.398 | 0 | 24 | 1 | 0 | 11 | 1 | 9 | 516.7 | 2.872 | -0.1425
5388 | Dendrimer | 3.94 | 7.72 | 0 | 147.8256 | 89.325 | 0 | 24 | 1 | 0 | 11 | 1 | 9 | 516.7 | 2.872 | -0.1425
5389 | Dendrimer | 49.2 | -5.38 | 0 | 2.27424 | 96.084 | 0 | 48 | 1 | 0 | 11 | 1 | 9 | 516.7 | 2.872 | -0.1425
5390 | Dendrimer | 49.2 | -5.38 | 0 | 4.54848 | 93.434 | 0 | 48 | 1 | 0 | 11 | 1 | 9 | 516.7 | 2.872 | -0.1425
5391 | Dendrimer | 49.2 | -5.38 | 0 | 9.2391 | 91.181 | 0 | 48 | 1 | 0 | 11 | 1 | 9 | 516.7 | 2.872 | -0.1425
5392 | Dendrimer | 49.2 | -5.38 | 0 | 18.4782 | 88.928 | 0 | 48 | 1 | 0 | 11 | 1 | 9 | 516.7 | 2.872 | -0.1425
5393 | Dendrimer | 325.34 | 44.92 | 0 | 36.9564 | 81.108 | 0 | 48 | 1 | 0 | 11 | 1 | 9 | 516.7 | 2.872 | -0.1425
5394 | Dendrimer | 231.1 | 31.82 | 0 | 73.9128 | 73.157 | 0 | 48 | 1 | 0 | 11 | 1 | 9 | 516.7 | 2.872 | -0.1425
5395 | Dendrimer | 146.98 | 20.534 | 0 | 110.8692 | 67.59 | 0 | 48 | 1 | 0 | 11 | 1 | 9 | 516.7 | 2.872 | -0.1425
5396 | Dendrimer | 4.08 | 20.34 | 0 | 147.8256 | 55.265 | 0 | 48 | 1 | 0 | 11 | 1 | 9 | 516.7 | 2.872 | -0.1425
5397 | Dendrimer | 49.2 | -5.38 | 0 | 2.27424 | 100.86 | 0 | 72 | 1 | 0 | 11 | 1 | 9 | 516.7 | 2.872 | -0.1425
5398 | Dendrimer | 49.2 | -5.38 | 0 | 4.54848 | 101.52 | 0 | 72 | 1 | 0 | 11 | 1 | 9 | 516.7 | 2.872 | -0.1425
5399 | Dendrimer | 49.2 | -5.38 | 0 | 9.2391 | 99.265 | 0 | 72 | 1 | 0 | 11 | 1 | 9 | 516.7 | 2.872 | -0.1425
5400 | Dendrimer | 214.36 | -2.708 | 0 | 18.4782 | 99.265 | 0 | 72 | 1 | 0 | 11 | 1 | 9 | 516.7 | 2.872 | -0.1425
5401 | Dendrimer | 433.5 | 53.742 | 0 | 36.9564 | 97.542 | 0 | 72 | 1 | 0 | 11 | 1 | 9 | 516.7 | 2.872 | -0.1425
5402 | Dendrimer | 418.38 | 40.622 | 0 | 73.9128 | 58.976 | 0 | 72 | 1 | 0 | 11 | 1 | 9 | 516.7 | 2.872 | -0.1425
5403 | Dendrimer | 224.08 | 27.862 | 0 | 110.8692 | 36.048 | 0 | 72 | 1 | 0 | 11 | 1 | 9 | 516.7 | 2.872 | -0.1425
5404 | Dendrimer | 217.72 | 27.582 | 0 | 147.8256 | 30.084 | 0 | 72 | 1 | 0 | 11 | 1 | 9 | 516.7 | 2.872 | -0.1425
5405 | Dendrimer | 3.08 | 35.2 | 0 | 2.27424 | 92.157 | 0 | 6 | 1 | 0 | 1 | 1 | 9 | 516.7 | 2.872 | -0.1425
5406 | Dendrimer | 3.3 | 35.2 | 0 | 4.54848 | 88.235 | 0 | 6 | 1 | 0 | 1 | 1 | 9 | 516.7 | 2.872 | -0.1425
5407 | Dendrimer | 3.06 | 35.2 | 0 | 9.2391 | 88.235 | 0 | 6 | 1 | 0 | 1 | 1 | 9 | 516.7 | 2.872 | -0.1425
5408 | Dendrimer | 3.18 | 33.562 | 0 | 18.4782 | 81.232 | 0 | 6 | 1 | 0 | 1 | 1 | 9 | 516.7 | 2.872 | -0.1425
5409 | Dendrimer | 4.92 | 18.72 | 0 | 36.9564 | 80.112 | 0 | 6 | 1 | 0 | 1 | 1 | 9 | 516.7 | 2.872 | -0.1425
5410 | Dendrimer | 3.92 | 7.274 | 0 | 73.9128 | 75.91 | 0 | 6 | 1 | 0 | 1 | 1 | 9 | 516.7 | 2.872 | -0.1425
5411 | Dendrimer | 88.08 | 3.502 | 0 | 110.8692 | 76.19 | 0 | 6 | 1 | 0 | 1 | 1 | 9 | 516.7 | 2.872 | -0.1425
5412 | Dendrimer | 4.08 | 7.72 | 0 | 147.8256 | 76.19 | 0 | 6 | 1 | 0 | 1 | 1 | 9 | 516.7 | 2.872 | -0.1425
5413 | Dendrimer | 59.54 | 21.33 | 0 | 2.27424 | 97.199 | 0 | 12 | 1 | 0 | 1 | 1 | 9 | 516.7 | 2.872 | -0.1425
5414 | Dendrimer | 16.9 | 19.83 | 0 | 4.54848 | 94.398 | 0 | 12 | 1 | 0 | 1 | 1 | 9 | 516.7 | 2.872 | -0.1425
5415 | Dendrimer | 9.308 | 12.918 | 0 | 9.2391 | 96.359 | 0 | 12 | 1 | 0 | 1 | 1 | 9 | 516.7 | 2.872 | -0.1425
5416 | Dendrimer | 9.96 | 18.08 | 0 | 18.4782 | 93.277 | 0 | 12 | 1 | 0 | 1 | 1 | 9 | 516.7 | 2.872 | -0.1425
5417 | Dendrimer | 4.94 | 7.72 | 0 | 36.9564 | 88.235 | 0 | 12 | 1 | 0 | 1 | 1 | 9 | 516.7 | 2.872 | -0.1425
5418 | Dendrimer | 3.92 | 7.72 | 0 | 73.9128 | 78.151 | 0 | 12 | 1 | 0 | 1 | 1 | 9 | 516.7 | 2.872 | -0.1425
5419 | Dendrimer | 88.08 | 3.502 | 0 | 110.8692 | 77.031 | 0 | 12 | 1 | 0 | 1 | 1 | 9 | 516.7 | 2.872 | -0.1425
5420 | Dendrimer | 4.08 | 7.08 | 0 | 147.8256 | 68.347 | 0 | 12 | 1 | 0 | 1 | 1 | 9 | 516.7 | 2.872 | -0.1425
5421 | Dendrimer | 137.96 | 13.856 | 0 | 2.27424 | 102.52 | 0 | 24 | 1 | 0 | 1 | 1 | 9 | 516.7 | 2.872 | -0.1425
5422 | Dendrimer | 137.04 | 12.918 | 0 | 4.54848 | 99.44 | 0 | 24 | 1 | 0 | 1 | 1 | 9 | 516.7 | 2.872 | -0.1425
5423 | Dendrimer | 214.36 | -2.708 | 0 | 9.2391 | 105.32 | 0 | 24 | 1 | 0 | 1 | 1 | 9 | 516.7 | 2.872 | -0.1425
5424 | Dendrimer | 57.18 | 1.704 | 0 | 18.4782 | 106.72 | 0 | 24 | 1 | 0 | 1 | 1 | 9 | 516.7 | 2.872 | -0.1425
5425 | Dendrimer | 6.3 | 29.18 | 0 | 36.9564 | 103.36 | 0 | 24 | 1 | 0 | 1 | 1 | 9 | 516.7 | 2.872 | -0.1425
5426 | Dendrimer | 3.94 | 7.72 | 0 | 73.9128 | 86.555 | 0 | 24 | 1 | 0 | 1 | 1 | 9 | 516.7 | 2.872 | -0.1425
5427 | Dendrimer | 88.08 | 3.502 | 0 | 110.8692 | 74.51 | 0 | 24 | 1 | 0 | 1 | 1 | 9 | 516.7 | 2.872 | -0.1425
5428 | Dendrimer | 4.08 | 7.08 | 0 | 147.8256 | 43.697 | 0 | 24 | 1 | 0 | 1 | 1 | 9 | 516.7 | 2.872 | -0.1425
5429 | Dendrimer | 49.2 | -5.38 | 0 | 2.27424 | 112.89 | 0 | 48 | 1 | 0 | 1 | 1 | 9 | 516.7 | 2.872 | -0.1425
5430 | Dendrimer | 49.2 | -5.38 | 0 | 4.54848 | 98.296232 | 0 | 48 | 1 | 0 | 1 | 1 | 9 | 516.7 | 2.872 | -0.1425
5431 | Dendrimer | 49.2 | -5.38 | 0 | 9.2391 | 97.859262 | 0 | 48 | 1 | 0 | 1 | 1 | 9 | 516.7 | 2.872 | -0.1425
5432 | Dendrimer | 40 | 50 | 0 | 18.4782 | 71.116 | 0 | 48 | 1 | 0 | 1 | 1 | 9 | 516.7 | 2.872 | -0.1425
5433 | Dendrimer | 433.5 | 63.74 | 0 | 36.9564 | 95.8468 | 0 | 48 | 1 | 0 | 1 | 1 | 9 | 516.7 | 2.872 | -0.1425
5434 | Dendrimer | 433.5 | 55.54 | 0 | 73.9128 | 103.64 | 0 | 48 | 1 | 0 | 1 | 1 | 9 | 516.7 | 2.872 | -0.1425
5435 | Dendrimer | 237.96 | 20.534 | 0 | 110.8692 | 69.468 | 0 | 48 | 1 | 0 | 1 | 1 | 9 | 516.7 | 2.872 | -0.1425
5436 | Dendrimer | 19.78 | 9.642 | 0 | 147.8256 | 28.011 | 0 | 48 | 1 | 0 | 1 | 1 | 9 | 516.7 | 2.872 | -0.1425
5437 | Dendrimer | 245.96 | 8.992 | 0 | 2.27424 | 89.076 | 0 | 72 | 1 | 0 | 1 | 1 | 9 | 516.7 | 2.872 | -0.1425
5438 | Dendrimer | 248.5 | 2.466 | 0 | 4.54848 | 92.997 | 0 | 72 | 1 | 0 | 1 | 1 | 9 | 516.7 | 2.872 | -0.1425
5439 | Dendrimer | 234.3 | 4.456 | 0 | 9.2391 | 115.41 | 0 | 72 | 1 | 0 | 1 | 1 | 9 | 516.7 | 2.872 | -0.1425
5440 | Dendrimer | 109.1 | -2.9 | 0 | 18.4782 | 109.8 | 0 | 72 | 1 | 0 | 1 | 1 | 9 | 516.7 | 2.872 | -0.1425
5441 | Dendrimer | 433.5 | 55.094 | 0 | 36.9564 | 101.6982 | 0 | 72 | 1 | 0 | 1 | 1 | 9 | 516.7 | 2.872 | -0.1425
5442 | Dendrimer | 418.38 | 40.622 | 0 | 73.9128 | 59.384 | 0 | 72 | 1 | 0 | 1 | 1 | 9 | 516.7 | 2.872 | -0.1425
5443 | Dendrimer | 224.08 | 27.862 | 0 | 110.8692 | 25.21 | 0 | 72 | 1 | 0 | 1 | 1 | 9 | 516.7 | 2.872 | -0.1425
5444 | Dendrimer | 224.08 | 27.862 | 0 | 147.8256 | 21.569 | 0 | 72 | 1 | 0 | 1 | 1 | 9 | 516.7 | 2.872 | -0.1425
5445 | Dendrimer | 390.3 | -13.06 | 0 | 5 | 101.21 | 0 | 24 | 1 | 1 | 1 | 2 | 6 | 516.7 | 2.544 | -0.1358333
5446 | Dendrimer | 221.7 | 0.01 | 0 | 5 | 100.47 | 0 | 24 | 1 | 1 | 1 | 2 | 6 | 516.7 | 2.872 | -0.1425
5447 | Dendrimer | 38.3 | 6.77 | 0 | 5 | 109.95 | 0 | 24 | 1 | 1 | 1 | 2 | 6 | 516.7 | 2.872 | -0.1425
5448 | Dendrimer | 31.2 | 5.8 | 0 | 5 | 102.33 | 0 | 24 | 1 | 1 | 1 | 2 | 6 | 516.7 | 2.872 | -0.1425
5449 | Dendrimer | 28.6 | 21.81 | 0 | 5 | 94.14 | 0 | 24 | 1 | 1 | 1 | 2 | 6 | 516.7 | 2.872 | -0.1425
5450 | Dendrimer | 40.4 | 50.03 | 0 | 5 | 99.163 | 0 | 24 | 1 | 1 | 1 | 2 | 6 | 516.7 | 2.872 | -0.1425
5451 | Dendrimer | 35.8 | 7.2 | 0 | 5 | 87.07 | 0 | 24 | 1 | 1 | 1 | 2 | 6 | 516.7 | 2.872 | -0.1425
5452 | Dendrimer | 11 | 7.6 | 0 | 5 | 68.279 | 0 | 24 | 1 | 1 | 1 | 2 | 6 | 516.7 | 2.872 | -0.1425
5453 | Dendrimer | 390.3 | -13.06 | 0 | 10 | 101.21 | 0 | 24 | 1 | 0 | 1 | 2 | 6 | 516.7 | 2.544 | -0.1358333
5454 | Dendrimer | 221.7 | 0.01 | 0 | 10 | 105.67 | 0 | 24 | 1 | 0 | 1 | 2 | 6 | 516.7 | 2.872 | -0.1425
5455 | Dendrimer | 38.3 | 6.77 | 0 | 10 | 102.7 | 0 | 24 | 1 | 0 | 1 | 2 | 6 | 516.7 | 2.872 | -0.1425
5456 | Dendrimer | 31.2 | 5.8 | 0 | 10 | 94.512 | 0 | 24 | 1 | 0 | 1 | 2 | 6 | 516.7 | 2.872 | -0.1425
5457 | Dendrimer | 28.6 | 21.81 | 0 | 10 | 71.628 | 0 | 24 | 1 | 0 | 1 | 2 | 6 | 516.7 | 2.872 | -0.1425
5458 | Dendrimer | 40.4 | 50.03 | 0 | 10 | 55.442 | 0 | 24 | 1 | 0 | 1 | 2 | 6 | 516.7 | 2.872 | -0.1425
5459 | Dendrimer | 35.8 | 7.2 | 0 | 10 | 64.372 | 0 | 24 | 1 | 0 | 1 | 2 | 6 | 516.7 | 2.872 | -0.1425
5460 | Dendrimer | 11 | 7.6 | 0 | 10 | 56.744 | 0 | 24 | 1 | 0 | 1 | 2 | 6 | 516.7 | 2.872 | -0.1425
5461 | Dendrimer | 390.3 | -13.06 | 0 | 100 | 93.767 | 0 | 24 | 1 | 0 | 1 | 2 | 6 | 516.7 | 2.544 | -0.1358333
5462 | Dendrimer | 221.7 | 0.01 | 0 | 100 | 96.558 | 0 | 24 | 1 | 0 | 1 | 2 | 6 | 516.7 | 2.872 | -0.1425
5463 | Dendrimer | 38.3 | 6.77 | 0 | 100 | 78.884 | 0 | 24 | 1 | 0 | 1 | 2 | 6 | 516.7 | 2.872 | -0.1425
5464 | Dendrimer | 31.2 | 5.8 | 0 | 100 | 17.302 | 0 | 24 | 1 | 0 | 1 | 2 | 6 | 516.7 | 2.872 | -0.1425
5465 | Dendrimer | 28.6 | 21.81 | 0 | 100 | 11.535 | 0 | 24 | 1 | 0 | 1 | 2 | 6 | 516.7 | 2.872 | -0.1425
5466 | Dendrimer | 40.4 | 50.03 | 0 | 100 | 11.535 | 0 | 24 | 1 | 0 | 1 | 2 | 6 | 516.7 | 2.872 | -0.1425
5467 | Dendrimer | 35.8 | 7.2 | 0 | 100 | 9.8605 | 0 | 24 | 1 | 0 | 1 | 2 | 6 | 516.7 | 2.872 | -0.1425
5468 | Dendrimer | 11 | 7.6 | 0 | 100 | 5.5814 | 0 | 24 | 1 | 0 | 1 | 2 | 6 | 516.7 | 2.872 | -0.1425
5469 | Dendrimer | 390.3 | -13.06 | 0 | 5 | 103.19 | 0 | 72 | 1 | 0 | 1 | 2 | 6 | 516.7 | 2.544 | -0.1358333
5470 | Dendrimer | 221.7 | 0.01 | 0 | 5 | 92.89 | 0 | 72 | 1 | 0 | 1 | 2 | 6 | 516.7 | 2.872 | -0.1425
5471 | Dendrimer | 38.3 | 6.77 | 0 | 5 | 104.24 | 0 | 72 | 1 | 0 | 1 | 2 | 6 | 516.7 | 2.872 | -0.1425
5472 | Dendrimer | 31.2 | 5.8 | 0 | 5 | 101.09 | 0 | 72 | 1 | 0 | 1 | 2 | 6 | 516.7 | 2.872 | -0.1425
5473 | Dendrimer | 28.6 | 21.81 | 0 | 5 | 76.077 | 0 | 72 | 1 | 0 | 1 | 2 | 6 | 516.7 | 2.872 | -0.1425
5474 | Dendrimer | 40.4 | 50.03 | 0 | 5 | 73.135 | 0 | 72 | 1 | 0 | 1 | 2 | 6 | 516.7 | 2.872 | -0.1425
5475 | Dendrimer | 35.8 | 7.2 | 0 | 5 | 73.765 | 0 | 72 | 1 | 0 | 1 | 2 | 6 | 516.7 | 2.872 | -0.1425
5476 | Dendrimer | 11 | 7.6 | 0 | 5 | 70.823 | 0 | 72 | 1 | 0 | 1 | 2 | 6 | 516.7 | 2.872 | -0.1425
5477 | Dendrimer | 390.3 | -13.06 | 0 | 10 | 101.51 | 0 | 72 | 1 | 0 | 1 | 2 | 6 | 516.7 | 2.544 | -0.1358333
5478 | Dendrimer | 221.7 | 0.01 | 0 | 10 | 97.093 | 0 | 72 | 1 | 0 | 1 | 2 | 6 | 516.7 | 2.872 | -0.1425
5479 | Dendrimer | 38.3 | 6.77 | 0 | 10 | 107.18 | 0 | 72 | 1 | 0 | 1 | 2 | 6 | 516.7 | 2.872 | -0.1425
5480 | Dendrimer | 31.2 | 5.8 | 0 | 10 | 41.611 | 0 | 72 | 1 | 0 | 1 | 2 | 6 | 516.7 | 2.872 | -0.1425
5481 | Dendrimer | 28.6 | 21.81 | 0 | 10 | 27.11 | 0 | 72 | 1 | 0 | 1 | 2 | 6 | 516.7 | 2.872 | -0.1425
5482 | Dendrimer | 40.4 | 50.03 | 0 | 10 | 28.371 | 0 | 72 | 1 | 0 | 1 | 2 | 6 | 516.7 | 2.872 | -0.1425
5483 | Dendrimer | 35.8 | 7.2 | 0 | 10 | 38.249 | 0 | 72 | 1 | 0 | 1 | 2 | 6 | 516.7 | 2.872 | -0.1425
5484 | Dendrimer | 11 | 7.6 | 0 | 10 | 45.814 | 0 | 72 | 1 | 0 | 1 | 2 | 6 | 516.7 | 2.872 | -0.1425
5485 | Dendrimer | 390.3 | -13.06 | 0 | 100 | 95.412 | 0 | 72 | 1 | 0 | 1 | 2 | 6 | 516.7 | 2.544 | -0.1358333
5486 | Dendrimer | 221.7 | 0.01 | 0 | 100 | 99.615 | 0 | 72 | 1 | 0 | 1 | 2 | 6 | 516.7 | 2.872 | -0.1425
5487 | Dendrimer | 38.3 | 6.77 | 0 | 100 | 103.61 | 0 | 72 | 1 | 0 | 1 | 2 | 6 | 516.7 | 2.872 | -0.1425
5488 | Dendrimer | 31.2 | 5.8 | 0 | 100 | 13.24 | 0 | 72 | 1 | 0 | 1 | 2 | 6 | 516.7 | 2.872 | -0.1425
5489 | Dendrimer | 28.6 | 21.81 | 0 | 100 | 11.979 | 0 | 72 | 1 | 0 | 1 | 2 | 6 | 516.7 | 2.872 | -0.1425
5490 | Dendrimer | 40.4 | 50.03 | 0 | 100 | 11.559 | 0 | 72 | 1 | 0 | 1 | 2 | 6 | 516.7 | 2.872 | -0.1425
5491 | Dendrimer | 35.8 | 7.2 | 0 | 100 | 9.8774 | 0 | 72 | 1 | 0 | 1 | 2 | 6 | 516.7 | 2.872 | -0.1425
5492 | Dendrimer | 11 | 7.6 | 0 | 100 | 9.2469 | 0 | 72 | 1 | 0 | 1 | 2 | 6 | 516.7 | 2.872 | -0.1425
5493 | Dendrimer | 8.4 | 9 | 0 | 1 | 107.16 | 0 | 72 | 1 | 2 | 1 | 2 | 6 | 516.7 | 2.872 | -0.1425
5494 | Dendrimer | 377.6 | 19.57 | 0 | 1 | 91.852 | 0 | 72 | 1 | 7 | 1 | 2 | 6 | 516.7 | 2.544 | -0.1358333
5495 | Dendrimer | 70.2 | -23.98 | 0 | 1 | 113.09 | 0 | 72 | 1 | 7 | 1 | 2 | 6 | 516.7 | 2.872 | -0.1425
5496 | Dendrimer | 984.4 | 54.47 | 0 | 1 | 110.62 | 0 | 72 | 1 | 6 | 1 | 2 | 6 | 516.7 | 2.75 | -0.15515625
5497 | Dendrimer | 8.4 | 9 | 0 | 10 | 119.26 | 0 | 72 | 1 | 2 | 1 | 2 | 6 | 516.7 | 2.872 | -0.1425
5498 | Dendrimer | 377.6 | 19.57 | 0 | 10 | 84.938 | 0 | 72 | 1 | 7 | 1 | 2 | 6 | 516.7 | 2.544 | -0.1358333
5499 | Dendrimer | 70.2 | -23.98 | 0 | 10 | 114.32 | 0 | 72 | 1 | 7 | 1 | 2 | 6 | 516.7 | 2.872 | -0.1425
5500 | Dendrimer | 984.4 | 54.47 | 0 | 10 | 39.012 | 0 | 72 | 1 | 6 | 1 | 2 | 6 | 516.7 | 2.75 | -0.15515625
5501 | Dendrimer | 8.4 | 9 | 0 | 100 | 110.86 | 0 | 72 | 1 | 2 | 1 | 2 | 6 | 516.7 | 2.872 | -0.1425
5502 | Dendrimer | 377.6 | 19.57 | 0 | 100 | 92.346 | 0 | 72 | 1 | 7 | 1 | 2 | 6 | 516.7 | 2.544 | -0.1358333
5503 | Dendrimer | 70.2 | -23.98 | 0 | 100 | 118.02 | 0 | 72 | 1 | 7 | 1 | 2 | 6 | 516.7 | 2.872 | -0.1425
5504 | Dendrimer | 984.4 | 54.47 | 0 | 100 | 13.086 | 0 | 72 | 1 | 6 | 1 | 2 | 6 | 516.7 | 2.75 | -0.15515625
5505 | PLGA | 120 | -11 | 0 | 312 | 99.597 | 0 | 24 | 0 | 0 | 5 | 1 | 1 | 148.11 | 2.796 | -0.1729167
5506 | PLGA | 120 | -11 | 0 | 625 | 97.935 | 0 | 24 | 0 | 0 | 5 | 1 | 1 | 148.11 | 2.54 | 0
5507 | PLGA | 120 | -11 | 0 | 250.0001 | 97.33 | 0 | 24 | 0 | 0 | 5 | 1 | 1 | 148.11 | 2.796 | -0.1729167
5508 | PLGA | 120 | -11 | 0 | 125.0002 | 95.365 | 0 | 24 | 0 | 0 | 5 | 1 | 1 | 148.11 | 2.796 | -0.1729167
5509 | PLGA | 120 | -11 | 0 | 40.00044 | 73.602 | 0 | 24 | 0 | 0 | 5 | 1 | 1 | 148.11 | 2.796 | -0.1729167
5510 | PLGA | 204 | 10 | 0 | 312 | 97.632 | 0 | 24 | 0 | 2 | 5 | 1 | 1 | 148.11 | 2.6424 | -0.06916667
5511 | PLGA | 204 | 10 | 0 | 625 | 96.121 | 0 | 24 | 0 | 2 | 5 | 1 | 1 | 148.11 | 2.54 | 0
5512 | PLGA | 204 | 10 | 0 | 125 | 95.365 | 0 | 24 | 0 | 2 | 5 | 1 | 1 | 148.11 | 2.796 | -0.1729167
5513 | PLGA | 204 | 10 | 0 | 0.0001032238 | 87.506 | 0 | 24 | 0 | 2 | 5 | 1 | 1 | 148.11 | 2.796 | -0.1729167
5514 | PLGA | 204 | 10 | 0 | 0.0001241237 | 72.544 | 0 | 24 | 0 | 2 | 5 | 1 | 1 | 148.11 | 2.796 | -0.1729167
5515 | PLGA | 120 | -11 | 1 | 312 | 98.674 | 0 | 24 | 1 | 0 | 5 | 1 | 1 | 148.11 | 2.796 | -0.1729167
5516 | PLGA | 120 | -11 | 1 | 625 | 97.082 | 0 | 24 | 1 | 0 | 5 | 1 | 1 | 148.11 | 2.54 | 0
5517 | PLGA | 120 | -11 | 1 | 125.0002 | 95.491 | 0 | 24 | 1 | 0 | 5 | 1 | 1 | 148.11 | 2.796 | -0.1729167
5518 | PLGA | 120 | -11 | 1 | 0.0004817817 | 87.851 | 0 | 24 | 1 | 0 | 5 | 1 | 1 | 148.11 | 2.796 | -0.1729167
5519 | PLGA | 120 | -11 | 1 | 0.0006592802 | 83.077 | 0 | 24 | 1 | 0 | 5 | 1 | 1 | 148.11 | 2.796 | -0.1729167
5520 | PLGA | 204 | 10 | 1 | 312 | 99.31 | 0 | 24 | 1 | 2 | 5 | 1 | 1 | 148.11 | 2.6424 | -0.06916667
5521 | PLGA | 204 | 10 | 1 | 625 | 96.923 | 0 | 24 | 1 | 2 | 5 | 1 | 1 | 148.11 | 2.54 | 0
5522 | PLGA | 204 | 10 | 1 | 125 | 92.944 | 0 | 24 | 1 | 2 | 5 | 1 | 1 | 148.11 | 2.796 | -0.1729167
5523 | PLGA | 204 | 10 | 1 | 0.0001032238 | 90.716 | 0 | 24 | 1 | 2 | 5 | 1 | 1 | 148.11 | 2.796 | -0.1729167
5524 | PLGA | 204 | 10 | 1 | 0.0001032238 | 86.897 | 0 | 24 | 1 | 2 | 5 | 1 | 1 | 148.11 | 2.796 | -0.1729167
5525 | PLGA | 225 | 32 | 1 | 300 | 89.009 | 0 | 72 | 1 | 2 | 1 | 1 | 1 | 148.11 | 2.6248 | -0.07508333
5526 | PLGA | 225 | 32 | 1 | 1000 | 82.358 | 0 | 72 | 1 | 2 | 1 | 1 | 1 | 148.11 | 2.6072 | -0.081
5527 | PLGA | 225 | 32 | 1 | 200.0001 | 76.274 | 0 | 72 | 1 | 2 | 1 | 1 | 1 | 148.11 | 2.6936 | -0.10375
5528 | PLGA | 225 | 32 | 1 | 200.0001 | 74.151 | 0 | 72 | 1 | 2 | 1 | 1 | 1 | 148.11 | 2.6936 | -0.10375
5529 | PLGA | 103 | -24 | 1 | 260.0001 | 74.575 | 0 | 72 | 1 | 4 | 1 | 1 | 1 | 148.11 | 1.93 | 0
5530 | PLGA | 103 | -24 | 1 | 300 | 85.613 | 0 | 72 | 1 | 4 | 1 | 1 | 1 | 148.11 | 2.796 | -0.1729167
5531 | PLGA | 103 | -24 | 1 | 1000 | 72.925 | 0 | 72 | 1 | 4 | 1 | 1 | 1 | 148.11 | 1.93 | 0
5532 | PLGA | 103 | -24 | 1 | 200.0003 | 72.453 | 0 | 72 | 1 | 4 | 1 | 1 | 1 | 148.11 | 1.93 | 0
5533 | PLGA | 103 | -24 | 1 | 200.0006 | 63.255 | 0 | 72 | 1 | 4 | 1 | 1 | 1 | 148.11 | 1.93 | 0
5534 | PLGA | 103 | -24 | 1 | 200.0006 | 57.877 | 0 | 72 | 1 | 4 | 1 | 1 | 1 | 148.11 | 1.93 | 0
5535 | PLGA | 201 | -5 | 1 | 300 | 85.896 | 0 | 72 | 1 | 2 | 1 | 1 | 1 | 148.11 | 2.7784 | -0.1788333
5536 | PLGA | 201 | -5 | 1 | 1000 | 65.236 | 0 | 72 | 1 | 2 | 1 | 1 | 1 | 148.11 | 2.6072 | -0.081
5537 | PLGA | 201 | -5 | 1 | 260.0001 | 63.821 | 0 | 72 | 1 | 2 | 1 | 1 | 1 | 148.11 | 2.796 | -0.1729167
5538 | PLGA | 201 | -5 | 1 | 260 | 63.538 | 0 | 72 | 1 | 2 | 1 | 1 | 1 | 148.11 | 2.796 | -0.1729167
5539 | PLGA | 201 | -5 | 1 | 260 | 65.236 | 0 | 72 | 1 | 2 | 1 | 1 | 1 | 148.11 | 2.796 | -0.1729167
5540 | PLGA | 218 | 32 | 1 | 200 | 102.57 | 0 | 4 | 1 | 2 | 1 | 1 | 1 | 148.11 | 2.744267 | -0.17575
5541 | PLGA | 218 | 32 | 1 | 500 | 101.47 | 0 | 4 | 1 | 2 | 1 | 1 | 1 | 148.11 | 2.6424 | -0.06916667
5542 | PLGA | 218 | 32 | 1 | 1000 | 101.32 | 0 | 4 | 1 | 2 | 1 | 1 | 1 | 148.11 | 2.54 | 0
5543 | PLGA | 218 | 32 | 1 | 340 | 98.78 | 0 | 4 | 1 | 2 | 1 | 1 | 1 | 148.11 | 2.796 | -0.1729167
5544 | PLGA | 218 | 32 | 1 | 340 | 95.641 | 0 | 4 | 1 | 2 | 1 | 1 | 1 | 148.11 | 2.796 | -0.1729167
5545 | PLGA | 227 | 32 | 1 | 200 | 100.12 | 0 | 24 | 1 | 2 | 1 | 1 | 1 | 148.11 | 2.692533 | -0.1785833
5546 | PLGA | 227 | 32 | 1 | 500 | 98.63 | 0 | 24 | 1 | 2 | 1 | 1 | 1 | 148.11 | 2.6424 | -0.06916667
5547 | PLGA | 227 | 32 | 1 | 1000 | 97.285 | 0 | 24 | 1 | 2 | 1 | 1 | 1 | 148.11 | 2.54 | 0
5548 | PLGA | 227 | 32 | 1 | 300.0001 | 90.859 | 0 | 24 | 1 | 2 | 1 | 1 | 1 | 148.11 | 2.666667 | -0.18
5549 | PLGA | 227 | 32 | 1 | 300.0001 | 88.02 | 0 | 24 | 1 | 2 | 1 | 1 | 1 | 148.11 | 2.666667 | -0.18
5550 | PLGA | 102 | -24 | 1 | 200 | 113.08 | 0 | 4 | 1 | 4 | 1 | 1 | 1 | 148.11 | 2.796 | -0.1729167
5551 | PLGA | 102 | -24 | 1 | 500 | 119.95 | 0 | 4 | 1 | 4 | 1 | 1 | 1 | 148.11 | 2.5224 | -0.1071667
5552 | PLGA | 102 | -24 | 1 | 1000 | 97.9832 | 0 | 4 | 1 | 4 | 1 | 1 | 1 | 148.11 | 2.298 | -0.038
5553 | PLGA | 102 | -24 | 1 | 240.0002 | 113.45 | 0 | 4 | 1 | 4 | 1 | 1 | 1 | 148.11 | 2.413333 | 0.095
5554 | PLGA | 102 | -24 | 1 | 240.0004 | 103.33 | 0 | 4 | 1 | 4 | 1 | 1 | 1 | 148.11 | 2.413333 | 0.095
5555 | PLGA | 101 | -24 | 1 | 200 | 102.97 | 0 | 24 | 1 | 4 | 1 | 1 | 1 | 148.11 | 2.796 | -0.1729167
5556 | PLGA | 101 | -24 | 1 | 500 | 100.26 | 0 | 24 | 1 | 4 | 1 | 1 | 1 | 148.11 | 2.4496 | -0.10375
5557 | PLGA | 101 | -24 | 1 | 1000 | 96.465 | 0 | 24 | 1 | 4 | 1 | 1 | 1 | 148.11 | 2.298 | -0.038
5558 | PLGA | 101 | -24 | 1 | 210.0006 | 87.432 | 0 | 24 | 1 | 4 | 1 | 1 | 1 | 148.11 | 2.5664 | -0.01216667
5559 | PLGA | 101 | -24 | 1 | 300.0006 | 89.239 | 0 | 24 | 1 | 4 | 1 | 1 | 1 | 148.11 | 2.489867 | 0.04141667
5560 | PLGA | 205 | -5 | 1 | 200 | 98.143 | 0 | 4 | 1 | 2 | 1 | 1 | 1 | 148.11 | 2.796 | -0.1729167
5561 | PLGA | 205 | -5 | 1 | 500 | 94.286 | 0 | 4 | 1 | 2 | 1 | 1 | 1 | 148.11 | 2.676 | -0.1096667
5562 | PLGA | 205 | -5 | 1 | 1000 | 98.857 | 0 | 4 | 1 | 2 | 1 | 1 | 1 | 148.11 | 2.5736 | -0.0405
5563 | PLGA | 205 | -5 | 1 | 480 | 95.143 | 0 | 4 | 1 | 2 | 1 | 1 | 1 | 148.11 | 2.796 | -0.1729167
5564 | PLGA | 205 | -5 | 1 | 480 | 91.857 | 0 | 4 | 1 | 2 | 1 | 1 | 1 | 148.11 | 2.796 | -0.1729167
5565 | PLGA | 203 | -5 | 1 | 200 | 95.714 | 0 | 24 | 1 | 2 | 1 | 1 | 1 | 148.11 | 2.796 | -0.1729167
5566 | PLGA | 203 | -5 | 1 | 500 | 90.143 | 0 | 24 | 1 | 2 | 1 | 1 | 1 | 148.11 | 2.7096 | -0.1501667
5567 | PLGA | 203 | -5 | 1 | 1000 | 86.857 | 0 | 24 | 1 | 2 | 1 | 1 | 1 | 148.11 | 2.6072 | -0.081
5568 | PLGA | 203 | -5 | 1 | 310.32 | 82.571 | 0 | 24 | 1 | 2 | 1 | 1 | 1 | 148.11 | 2.796 | -0.1729167
5569 | PLGA | 203 | -5 | 1 | 390 | 80.143 | 0 | 24 | 1 | 2 | 1 | 1 | 1 | 148.11 | 2.796 | -0.1729167
5570 | Alginate | 425.3 | 33.23 | 1 | 50 | 96.842 | 0 | 48 | 1 | 1 | 1 | 1 | 1 | 216.12 | 2.54 | 0
5571 | Alginate | 425.3 | 33.23 | 1 | 250 | 96.561 | 0 | 48 | 1 | 1 | 1 | 1 | 1 | 216.12 | 2.54 | 0
5572 | Alginate | 425.3 | 33.23 | 1 | 500 | 95.579 | 0 | 48 | 1 | 1 | 1 | 1 | 1 | 216.12 | 2.54 | 0
5573 | Alginate | 425.3 | 33.23 | 1 | 1000 | 92.491 | 0 | 48 | 1 | 1 | 1 | 1 | 1 | 216.12 | 2.54 | 0
5574 | Alginate | 275 | 33.446 | 1 | 50 | 95.86 | 0 | 48 | 1 | 1 | 1 | 1 | 1 | 216.12 | 2.689333 | -0.167
5575 | Alginate | 275 | 33.392 | 1 | 250 | 93.614 | 0 | 48 | 1 | 1 | 1 | 1 | 1 | 216.12 | 2.652 | -0.12525
5576 | Alginate | 275 | 32.984 | 1 | 500 | 94.877 | 0 | 48 | 1 | 1 | 1 | 1 | 1 | 216.12 | 2.54 | 0
5577 | Alginate | 275 | 1.554 | 1 | 1000 | 91.93 | 0 | 48 | 1 | 1 | 1 | 1 | 1 | 216.12 | 2.54 | 0
5578 | Alginate | 226.7 | -7.308 | 1 | 50 | 95.298 | 0 | 48 | 1 | 1 | 1 | 1 | 1 | 216.12 | 2.488 | 0
5579 | Alginate | 226.7 | 38.66 | 1 | 250 | 93.053 | 0 | 48 | 1 | 1 | 1 | 1 | 1 | 216.12 | 2.54 | 0
5580 | Alginate | 226.7 | 38.66 | 1 | 500 | 93.754 | 0 | 48 | 1 | 1 | 1 | 1 | 1 | 216.12 | 2.54 | 0
5581 | Alginate | 226.7 | 3.364 | 1 | 1000 | 89.544 | 0 | 48 | 1 | 1 | 1 | 1 | 1 | 216.12 | 2.54 | 0
5582 | PTFE-PMMA | 544.5 | -8.6 | 1 | 10 | 100.26 | 0 | 24 | 1 | 0 | 11 | 1 | 1 | 100.12 | 2.779333 | -0.1888333
5583 | PTFE-PMMA | 544.5 | -8.6 | 1 | 20 | 100.02 | 0 | 24 | 1 | 0 | 11 | 1 | 1 | 100.12 | 2.779333 | -0.1888333
5584 | PTFE-PMMA | 544.5 | -8.6 | 1 | 50 | 97.408 | 0 | 24 | 1 | 0 | 11 | 1 | 1 | 100.12 | 2.806667 | -0.2085417
5585 | PTFE-PMMA | 544.5 | -8.6 | 1 | 100 | 90.756 | 0 | 24 | 1 | 0 | 11 | 1 | 1 | 100.12 | 2.806667 | -0.2085417
5586 | PTFE-PMMA | 544.5 | -8.6 | 1 | 200 | 77.095 | 0 | 24 | 1 | 0 | 11 | 1 | 1 | 100.12 | 2.926667 | -0.2475
5587 | PTFE-PMMA | 544.5 | -8.6 | 1 | 400 | 35.162 | 0 | 24 | 1 | 0 | 11 | 1 | 1 | 100.12 | 2.926667 | -0.2475
5588 | PTFE-PMMA | 715.3 | -4.5 | 1 | 10 | 97.527 | 0 | 24 | 1 | 0 | 11 | 1 | 1 | 100.12 | 2.806667 | -0.2085417
5589 | PTFE-PMMA | 715.3 | -4.5 | 1 | 20 | 96.577 | 0 | 24 | 1 | 0 | 11 | 1 | 1 | 100.12 | 2.806667 | -0.2085417
5590 | PTFE-PMMA | 715.3 | -4.5 | 1 | 50 | 89.924 | 0 | 24 | 1 | 0 | 11 | 1 | 1 | 100.12 | 2.806667 | -0.2085417
5591 | PTFE-PMMA | 715.3 | -4.5 | 1 | 100 | 82.322 | 0 | 24 | 1 | 0 | 11 | 1 | 1 | 100.12 | 2.806667 | -0.2085417
5592 | PTFE-PMMA | 715.3 | -4.5 | 1 | 200 | 67.592 | 0 | 24 | 1 | 0 | 11 | 1 | 1 | 100.12 | 2.806667 | -0.2085417
5593 | PTFE-PMMA | 715.3 | -4.5 | 1 | 400 | 34.093 | 0 | 24 | 1 | 0 | 11 | 1 | 1 | 100.12 | 2.7 | -0.125125
5594 | PTFE-PMMA | 744.7 | -2.2 | 1 | 10 | 95.27 | 0 | 24 | 1 | 0 | 11 | 1 | 1 | 100.12 | 2.806667 | -0.2085417
5595 | PTFE-PMMA | 744.7 | -2.2 | 1 | 20 | 94.557 | 0 | 24 | 1 | 0 | 11 | 1 | 1 | 100.12 | 2.806667 | -0.2085417
5596 | PTFE-PMMA | 744.7 | -2.2 | 1 | 50 | 88.024 | 0 | 24 | 1 | 0 | 11 | 1 | 1 | 100.12 | 2.806667 | -0.2085417
5597 | PTFE-PMMA | 744.7 | -2.2 | 1 | 100 | 80.778 | 0 | 24 | 1 | 0 | 11 | 1 | 1 | 100.12 | 2.806667 | -0.2085417
5598 | PTFE-PMMA | 744.7 | -2.2 | 1 | 200 | 66.523 | 0 | 24 | 1 | 0 | 11 | 1 | 1 | 100.12 | 2.806667 | -0.2085417
5599 | PTFE-PMMA | 744.7 | -2.2 | 1 | 400 | 31.955 | 0 | 24 | 1 | 0 | 11 | 1 | 1 | 100.12 | 2.593333 | -0.04170833
5600 | PTFE-PMMA | 544.5 | -8.6 | 1 | 10 | 99.691 | 0 | 24 | 0 | 0 | 11 | 1 | 4 | 100.12 | 2.779333 | -0.1888333
5601 | PTFE-PMMA | 544.5 | -8.6 | 1 | 20 | 96.411 | 0 | 24 | 0 | 0 | 11 | 1 | 4 | 100.12 | 2.779333 | -0.1888333
5602 | PTFE-PMMA | 544.5 | -8.6 | 1 | 50 | 96.411 | 0 | 24 | 0 | 0 | 11 | 1 | 4 | 100.12 | 2.806667 | -0.2085417
5603 | PTFE-PMMA | 544.5 | -8.6 | 1 | 100 | 98.52 | 0 | 24 | 0 | 0 | 11 | 1 | 4 | 100.12 | 2.806667 | -0.2085417
5604 | PTFE-PMMA | 544.5 | -8.6 | 1 | 200 | 87.274 | 0 | 24 | 0 | 0 | 11 | 1 | 4 | 100.12 | 2.926667 | -0.2475
5605 | PTFE-PMMA | 544.5 | -8.6 | 1 | 400 | 52.364 | 0 | 24 | 0 | 0 | 11 | 1 | 4 | 100.12 | 2.902667 | -0.2397083
5606 | PTFE-PMMA | 715.3 | -4.5 | 1 | 10 | 99.925 | 0 | 24 | 0 | 0 | 11 | 1 | 4 | 100.12 | 2.806667 | -0.2085417
5607 | PTFE-PMMA | 715.3 | -4.5 | 1 | 20 | 99.925 | 0 | 24 | 0 | 0 | 11 | 1 | 4 | 100.12 | 2.806667 | -0.2085417
5608 | PTFE-PMMA | 715.3 | -4.5 | 1 | 50 | 99.925 | 0 | 24 | 0 | 0 | 11 | 1 | 4 | 100.12 | 2.806667 | -0.2085417
5609 | PTFE-PMMA | 715.3 | -4.5 | 1 | 100 | 99.925 | 0 | 24 | 0 | 0 | 11 | 1 | 4 | 100.12 | 2.806667 | -0.2085417
5610 | PTFE-PMMA | 715.3 | -4.5 | 1 | 200 | 81.065 | 0 | 24 | 0 | 0 | 11 | 1 | 4 | 100.12 | 2.806667 | -0.2085417
5611 | PTFE-PMMA | 715.3 | -4.5 | 1 | 400 | 49.553 | 0 | 24 | 0 | 0 | 11 | 1 | 4 | 100.12 | 2.806667 | -0.2085417
5612 | PTFE-PMMA | 744.7 | -2.2 | 1 | 10 | 99.925 | 0 | 24 | 0 | 0 | 11 | 1 | 4 | 100.12 | 2.806667 | -0.2085417
5613 | PTFE-PMMA | 744.7 | -2.2 | 1 | 20 | 98.988 | 0 | 24 | 0 | 0 | 11 | 1 | 4 | 100.12 | 2.806667 | -0.2085417
5614 | PTFE-PMMA | 744.7 | -2.2 | 1 | 50 | 97.817 | 0 | 24 | 0 | 0 | 11 | 1 | 4 | 100.12 | 2.806667 | -0.2085417
5615 | PTFE-PMMA | 744.7 | -2.2 | 1 | 100 | 93.131 | 0 | 24 | 0 | 0 | 11 | 1 | 4 | 100.12 | 2.806667 | -0.2085417
5616 | PTFE-PMMA | 744.7 | -2.2 | 1 | 200 | 73.216 | 0 | 24 | 0 | 0 | 11 | 1 | 4 | 100.12 | 2.806667 | -0.2085417
5617 | PTFE-PMMA | 744.7 | -2.2 | 1 | 400 | 42.758 | 0 | 24 | 0 | 0 | 11 | 1 | 4 | 100.12 | 2.593333 | -0.04170833
5618 | Au | 44 | -24.52 | 1 | 0.2 | 98.827 | 1 | 24 | 1 | 0 | 1 | 1 | 2 | 196.966569 | 2.54 | 0
5619 | Au | 44 | -12.97 | 1 | 0.4 | 91.134 | 1 | 24 | 1 | 0 | 1 | 1 | 2 | 196.966569 | 2.54 | 0
5620 | Au | 44 | -24.52 | 1 | 0.8 | 79.531 | 1 | 24 | 1 | 0 | 1 | 1 | 2 | 196.966569 | 2.54 | 0
5621 | Au | 48 | -12.97 | 1 | 0.2 | 91.134 | 1 | 24 | 1 | 0 | 1 | 1 | 2 | 196.966569 | 2.54 | 0
5622 | Au | 48 | -12.97 | 1 | 0.4 | 87.223 | 1 | 24 | 1 | 0 | 1 | 1 | 2 | 196.966569 | 2.54 | 0
5623 | Au | 48 | -24.52 | 1 | 0.8 | 47.849 | 1 | 24 | 1 | 0 | 1 | 1 | 2 | 196.966569 | 2.54 | 0
5624 | Au | 64 | -15.754 | 1 | 0.2 | 91.134 | 1 | 24 | 1 | 0 | 1 | 1 | 2 | 196.966569 | 2.54 | 0
5625 | Au | 64 | -15.746 | 1 | 0.4 | 87.353 | 1 | 24 | 1 | 0 | 1 | 1 | 2 | 196.966569 | 2.54 | 0
5626 | Au | 64 | -15.738 | 1 | 0.8 | 56.845 | 1 | 24 | 1 | 0 | 1 | 1 | 2 | 196.966569 | 2.54 | 0
5627 | TiO2 | 5 | -24.76 | 1 | 5 | 99.234 | 1 | 24 | 1 | 0 | 1 | 1 | 1 | 79.8658 | 2.806667 | -0.2085417
5628 | TiO2 | 5 | -24.76 | 1 | 10 | 104.44 | 1 | 24 | 1 | 0 | 1 | 1 | 1 | 79.8658 | 2.806667 | -0.2085417
5629 | TiO2 | 5 | -33.62 | 1 | 50 | 76.3275596 | 1 | 24 | 1 | 0 | 1 | 1 | 1 | 79.8658 | 2.806667 | -0.2085417
5630 | TiO2 | 5 | -20.6 | 1 | 100 | 68.73549 | 1 | 24 | 1 | 0 | 1 | 1 | 1 | 79.8658 | 2.806667 | -0.2085417
5631 | TiO2 | 239.1 | -51.9 | 1 | 1 | 87.472 | 1 | 24 | 1 | 0 | 1 | 1 | 4 | 79.8658 | 2.806667 | -0.2085417
5632 | TiO2 | 239.1 | -51.9 | 1 | 10 | 61.197 | 1 | 24 | 1 | 0 | 1 | 1 | 4 | 79.8658 | 2.806667 | -0.2085417
5633 | TiO2 | 239.1 | -51.9 | 1 | 20 | 51.774 | 1 | 24 | 1 | 0 | 1 | 1 | 4 | 79.8658 | 2.806667 | -0.2085417
5634 | TiO2 | 239.1 | -51.9 | 1 | 50 | 44.9 | 1 | 24 | 1 | 0 | 1 | 1 | 4 | 79.8658 | 2.806667 | -0.2085417
5635 | ZnO | 97.5 | -20.832 | 0 | 125 | 95.027 | 1 | 3 | 1 | 0 | 1 | 2 | 5 | 81.4084 | 2.545 | -0.095
5636 | ZnO | 97.5 | -13.92 | 0 | 250 | 106.05 | 1 | 3 | 1 | 0 | 1 | 2 | 5 | 81.4084 | 2.545 | -0.095
5637 | ZnO | 97.5 | -35.268 | 0 | 500 | 74.757 | 1 | 3 | 1 | 0 | 1 | 2 | 5 | 81.4084 | 2.545 | -0.095
5638 | ZnO | 97.5 | -9.612 | 0 | 1000 | 41.815 | 1 | 3 | 1 | 0 | 1 | 2 | 5 | 81.4084 | 2.545 | -0.095
5639 | ZnO | 97.5 | -20.832 | 0 | 125 | 91.304 | 1 | 3 | 1 | 0 | 6 | 2 | 5 | 81.4084 | 2.545 | -0.095
5640 | ZnO | 97.5 | -23.548 | 0 | 250 | 90.261 | 1 | 3 | 1 | 0 | 6 | 2 | 5 | 81.4084 | 2.545 | -0.095
5641 | ZnO | 97.5 | -35.268 | 0 | 500 | 78.957 | 1 | 3 | 1 | 0 | 6 | 2 | 5 | 81.4084 | 2.545 | -0.095
5642 | ZnO | 97.5 | -11.57 | 0 | 1000 | 65.565 | 1 | 3 | 1 | 0 | 6 | 2 | 5 | 81.4084 | 2.545 | -0.095
5643 | Fe2O3 | 18.4 | 11 | 1 | 0.5 | 88.907 | 1 | 24 | 1 | 4 | 1 | 1 | 1 | 159.6882 | 2.796 | -0.1729167
5644 | Fe2O3 | 18.4 | 11 | 1 | 1 | 89.723 | 1 | 24 | 1 | 4 | 1 | 1 | 1 | 159.6882 | 2.796 | -0.1729167
5645 | Fe2O3 | 18.4 | 11 | 1 | 5 | 93.312 | 1 | 24 | 1 | 4 | 1 | 1 | 1 | 159.6882 | 2.796 | -0.1729167
5646 | Fe2O3 | 18.4 | 11 | 1 | 10 | 91.517 | 1 | 24 | 1 | 4 | 1 | 1 | 1 | 159.6882 | 2.796 | -0.1729167
5647 | Fe2O3 | 18.4 | -9.948 | 1 | 50 | 80.914 | 1 | 24 | 1 | 4 | 1 | 1 | 1 | 159.6882 | 2.796 | -0.1729167
5648 | Fe2O3 | 18.4 | -9.948 | 1 | 100 | 74.388 | 1 | 24 | 1 | 4 | 1 | 1 | 1 | 159.6882 | 2.796 | -0.1729167
5649 | Fe2O3 | 326.5 | -23.5 | 1 | 0.5 | 88.699 | 1 | 24 | 1 | 5 | 1 | 1 | 1 | 159.6882 | 2.796 | -0.1729167
5650 | Fe2O3 | 326.5 | -23.5 | 1 | 1 | 87.158 | 1 | 24 | 1 | 5 | 1 | 1 | 1 | 159.6882 | 2.796 | -0.1729167
5651 | Fe2O3 | 326.5 | -23.5 | 1 | 5 | 86.473 | 1 | 24 | 1 | 5 | 1 | 1 | 1 | 159.6882 | 2.796 | -0.1729167
5652 | Fe2O3 | 326.5 | -23.5 | 1 | 10 | 90.925 | 1 | 24 | 1 | 5 | 1 | 1 | 1 | 159.6882 | 2.796 | -0.1729167
5653 | Fe2O3 | 326.5 | -23.5 | 1 | 50 | 88.014 | 1 | 24 | 1 | 5 | 1 | 1 | 1 | 159.6882 | 2.796 | -0.1729167
5654 | Fe2O3 | 326.5 | -23.5 | 1 | 100 | 85.616 | 1 | 24 | 1 | 5 | 1 | 1 | 1 | 159.6882 | 2.796 | -0.1729167
5655 | Fe2O3 | 274.1 | -27.7 | 1 | 0.5 | 87.873 | 1 | 24 | 1 | 5 | 1 | 1 | 1 | 159.6882 | 2.796 | -0.1729167
5656 | Fe2O3 | 274.1 | -27.7 | 1 | 1 | 86.455 | 1 | 24 | 1 | 5 | 1 | 1 | 1 | 159.6882 | 2.796 | -0.1729167
5657 | Fe2O3 | 274.1 | -27.7 | 1 | 5 | 83.445 | 1 | 24 | 1 | 5 | 1 | 1 | 1 | 159.6882 | 2.796 | -0.1729167
5658 | Fe2O3 | 274.1 | -27.7 | 1 | 10 | 91.639 | 1 | 24 | 1 | 5 | 1 | 1 | 1 | 159.6882 | 2.796 | -0.1729167
5659 | Fe2O3 | 274.1 | -27.7 | 1 | 50 | 85.786 | 1 | 24 | 1 | 5 | 1 | 1 | 1 | 159.6882 | 2.796 | -0.1729167
5660 | Fe2O3 | 274.1 | -27.7 | 1 | 100 | 84.114 | 1 | 24 | 1 | 5 | 1 | 1 | 1 | 159.6882 | 2.796 | -0.1729167
5661 | Fe2O3 | 18.4 | 5.44 | 1 | 0.5 | 105.22 | 1 | 48 | 1 | 4 | 1 | 1 | 1 | 159.6882 | 2.796 | -0.1729167
5662 | Fe2O3 | 18.4 | 5.44 | 1 | 1 | 96.9 | 1 | 48 | 1 | 4 | 1 | 1 | 1 | 159.6882 | 2.796 | -0.1729167
5663 | Fe2O3 | 18.4 | 5.44 | 1 | 5 | 94.29 | 1 | 48 | 1 | 4 | 1 | 1 | 1 | 159.6882 | 2.796 | -0.1729167
5664 | Fe2O3 | 18.4 | 16.008 | 1 | 10 | 89.886 | 1 | 48 | 1 | 4 | 1 | 1 | 1 | 159.6882 | 2.796 | -0.1729167
5665 | Fe2O3 | 18.4 | -0.52 | 1 | 50 | 86.949 | 1 | 48 | 1 | 4 | 1 | 1 | 1 | 159.6882 | 2.796 | -0.1729167
5666 | Fe2O3 | 18.4 | -5.234 | 1 | 100 | 82.545 | 1 | 48 | 1 | 4 | 1 | 1 | 1 | 159.6882 | 2.796 | -0.1729167
5667 | Fe2O3 | 326.5 | -23.5 | 1 | 0.5 | 98.288 | 1 | 48 | 1 | 5 | 1 | 1 | 1 | 159.6882 | 2.796 | -0.1729167
5668 | Fe2O3 | 326.5 | -23.5 | 1 | 1 | 99.144 | 1 | 48 | 1 | 5 | 1 | 1 | 1 | 159.6882 | 2.796 | -0.1729167
5669 | Fe2O3 | 326.5 | -23.5 | 1 | 5 | 93.151 | 1 | 48 | 1 | 5 | 1 | 1 | 1 | 159.6882 | 2.796 | -0.1729167
5670 | Fe2O3 | 326.5 | -23.5 | 1 | 10 | 92.979 | 1 | 48 | 1 | 5 | 1 | 1 | 1 | 159.6882 | 2.796 | -0.1729167
5671 | Fe2O3 | 326.5 | -23.5 | 1 | 50 | 88.87 | 1 | 48 | 1 | 5 | 1 | 1 | 1 | 159.6882 | 2.796 | -0.1729167
5672 | Fe2O3 | 326.5 | -23.5 | 1 | 100 | 86.473 | 1 | 48 | 1 | 5 | 1 | 1 | 1 | 159.6882 | 2.796 | -0.1729167
5673 | Fe2O3 | 274.1 | -27.7 | 1 | 0.5 | 93.144 | 1 | 48 | 1 | 5 | 1 | 1 | 1 | 159.6882 | 2.796 | -0.1729167
5674 | Fe2O3 | 274.1 | -27.7 | 1 | 1 | 87.793 | 1 | 48 | 1 | 5 | 1 | 1 | 1 | 159.6882 | 2.796 | -0.1729167
5675 | Fe2O3 | 274.1 | -27.7 | 1 | 5 | 88.629 | 1 | 48 | 1 | 5 | 1 | 1 | 1 | 159.6882 | 2.796 | -0.1729167
5676 | Fe2O3 | 274.1 | -27.7 | 1 | 10 | 90.301 | 1 | 48 | 1 | 5 | 1 | 1 | 1 | 159.6882 | 2.796 | -0.1729167
5677 | Fe2O3 | 274.1 | -27.7 | 1 | 50 | 85.786 | 1 | 48 | 1 | 5 | 1 | 1 | 1 | 159.6882 | 2.796 | -0.1729167
5678 | Fe2O3 | 274.1 | -27.7 | 1 | 100 | 83.445 | 1 | 48 | 1 | 5 | 1 | 1 | 1 | 159.6882 | 2.796 | -0.1729167
5679 | Fe2O3 | 326.5 | -23.5 | 1 | 0.5 | 96.743 | 1 | 24 | 1 | 5 | 4 | 1 | 1 | 159.6882 | 2.796 | -0.1729167
5680 | Fe2O3 | 326.5 | -23.5 | 1 | 1 | 83.225 | 1 | 24 | 1 | 5 | 4 | 1 | 1 | 159.6882 | 2.796 | -0.1729167
5681 | Fe2O3 | 326.5 | -23.5 | 1 | 5 | 82.573 | 1 | 24 | 1 | 5 | 4 | 1 | 1 | 159.6882 | 2.796 | -0.1729167
5682 | Fe2O3 | 326.5 | -23.5 | 1 | 10 | 80.945 | 1 | 24 | 1 | 5 | 4 | 1 | 1 | 159.6882 | 2.796 | -0.1729167
5683 | Fe2O3 | 326.5 | -23.5 | 1 | 50 | 80.945 | 1 | 24 | 1 | 5 | 4 | 1 | 1 | 159.6882 | 2.796 | -0.1729167
5684 | Fe2O3 | 326.5 | -23.5 | 1 | 100 | 79.316 | 1 | 24 | 1 | 5 | 4 | 1 | 1 | 159.6882 | 2.796 | -0.1729167
5685 | Fe2O3 | 274.1 | -27.7 | 1 | 0.5 | 96.743 | 1 | 24 | 1 | 5 | 4 | 1 | 1 | 159.6882 | 2.796 | -0.1729167
5686 | Fe2O3 | 274.1 | -27.7 | 1 | 1 | 82.573 | 1 | 24 | 1 | 5 | 4 | 1 | 1 | 159.6882 | 2.796 | -0.1729167
5687 | Fe2O3 | 274.1 | -27.7 | 1 | 5 | 76.873 | 1 | 24 | 1 | 5 | 4 | 1 | 1 | 159.6882 | 2.796 | -0.1729167
5688 | Fe2O3 | 274.1 | -27.7 | 1 | 10 | 76.873 | 1 | 24 | 1 | 5 | 4 | 1 | 1 | 159.6882 | 2.796 | -0.1729167
5689 | Fe2O3 | 274.1 | -27.7 | 1 | 50 | 91.205 | 1 | 24 | 1 | 5 | 4 | 1 | 1 | 159.6882 | 2.796 | -0.1729167
5690 | Fe2O3 | 274.1 | -27.7 | 1 | 100 | 91.205 | 1 | 24 | 1 | 5 | 4 | 1 | 1 | 159.6882 | 2.796 | -0.1729167
5691 | Au | 29.424 | -8.466 | 1 | 0.036 | 80.385 | 1 | 72 | 0 | 0 | 5 | 1 | 2 | 196.966569 | 2.54 | 0
5692 | Au | 18.8 | -8.466 | 1 | 0.072 | 72.957 | 1 | 72 | 0 | 0 | 5 | 1 | 2 | 196.966569 | 2.54 | 0
5693 | Au | 24.1 | -21 | 1 | 0.18 | 56.616 | 1 | 72 | 0 | 0 | 5 | 1 | 2 | 196.966569 | 2.54 | 0
5694 | Au | 24.1 | -27.5 | 1 | 0.36 | 49.684 | 1 | 72 | 0 | 0 | 5 | 1 | 2 | 196.966569 | 2.54 | 0
5695 | Au | 24.1 | -27.5 | 1 | 0.72 | 42.256 | 1 | 72 | 0 | 0 | 5 | 1 | 2 | 196.966569 | 2.54 | 0
5696 | Au | 24.1 | -27.5 | 1 | 1 | 42.586 | 1 | 72 | 0 | 0 | 5 | 1 | 2 | 196.966569 | 2.54 | 0
5697 | Au | 27.4 | -8.428 | 0 | 0.036 | 108.98 | 1 | 72 | 0 | 0 | 5 | 1 | 1 | 196.966569 | 2.54 | 0
5698 | Au | 33.5 | -9.976 | 0 | 0.072 | 106.23 | 1 | 72 | 0 | 0 | 5 | 1 | 1 | 196.966569 | 2.54 | 0
5699 | Au | 42.2 | -10.374 | 0 | 0.18 | 102.5 | 1 | 72 | 0 | 0 | 5 | 1 | 1 | 196.966569 | 2.54 | 0
5700 | Au | 20.2 | -6.632 | 0 | 0.36 | 90.126 | 1 | 72 | 0 | 0 | 5 | 1 | 1 | 196.966569 | 2.54 | 0
5701 | Au | 14.824 | -14.5 | 0 | 0.72 | 63.619 | 1 | 72 | 0 | 0 | 5 | 1 | 1 | 196.966569 | 2.54 | 0
5702 | Au | 24.1 | -21 | 0 | 1 | 47.518 | 1 | 72 | 0 | 0 | 5 | 1 | 1 | 196.966569 | 2.54 | 0
5703 | Au | 42.2 | -10.374 | 0 | 0.036 | 101.35 | 1 | 72 | 0 | 0 | 5 | 1 | 1 | 196.966569 | 2.54 | 0
5704 | Au | 20.2 | -6.632 | 0 | 0.072 | 91.689 | 1 | 72 | 0 | 0 | 5 | 1 | 1 | 196.966569 | 2.54 | 0
5705 | Au | 14.824 | -14.5 | 0 | 0.18 | 67.636 | 1 | 72 | 0 | 0 | 5 | 1 | 1 | 196.966569 | 2.54 | 0
5706 | Au | 18.8 | -27.5 | 0 | 0.36 | 41.527 | 1 | 72 | 0 | 0 | 5 | 1 | 1 | 196.966569 | 2.54 | 0
5707 | Au | 13.5 | -34.466 | 0 | 0.72 | 27.959 | 1 | 72 | 0 | 0 | 5 | 1 | 1 | 196.966569 | 2.54 | 0
5708 | Au | 13.5 | -34.466 | 0 | 1 | 28.37 | 1 | 72 | 0 | 0 | 5 | 1 | 1 | 196.966569 | 2.54 | 0
5709 | SiO2 | 128 | -25 | 1 | 25 | 88.973 | 1 | 72 | 1 | 0 | 1 | 1 | 1 | 60.0843 | 2.926667 | -0.2475
5710 | SiO2 | 128 | -25 | 1 | 50 | 76.933 | 1 | 72 | 1 | 0 | 1 | 1 | 1 | 60.0843 | 2.926667 | -0.2475
5711 | SiO2 | 128 | -25 | 1 | 100 | 59.949 | 1 | 72 | 1 | 0 | 1 | 1 | 1 | 60.0843 | 2.926667 | -0.2475
5712 | SiO2 | 128 | -25 | 1 | 200 | 48.923 | 1 | 72 | 1 | 0 | 1 | 1 | 1 | 60.0843 | 2.926667 | -0.2475
5713 | SiO2 | 128 | -25 | 1 | 25 | 87.072 | 1 | 72 | 1 | 0 | 1 | 1 | 1 | 60.0843 | 2.926667 | -0.2475
5714 | SiO2 | 128 | -25 | 1 | 50 | 74.018 | 1 | 72 | 1 | 0 | 1 | 1 | 1 | 60.0843 | 2.926667 | -0.2475
5715 | SiO2 | 128 | -25 | 1 | 100 | 58.048 | 1 | 72 | 1 | 0 | 1 | 1 | 1 | 60.0843 | 2.926667 | -0.2475
5716 | SiO2 | 128 | -25 | 1 | 200 | 44.994 | 1 | 72 | 1 | 0 | 1 | 1 | 1 | 60.0843 | 2.926667 | -0.2475
5717 | SiO2 | 128 | -25 | 1 | 1 | 96.842 | 1 | 72 | 1 | 0 | 1 | 1 | 1 | 60.0843 | 2.926667 | -0.2475
5718 | SiO2 | 128 | -25 | 1 | 5 | 95 | 1 | 72 | 1 | 0 | 1 | 1 | 1 | 60.0843 | 2.926667 | -0.2475
5719 | SiO2 | 128 | -25 | 1 | 10 | 91.184 | 1 | 72 | 1 | 0 | 1 | 1 | 1 | 60.0843 | 2.926667 | -0.2475
5720 | SiO2 | 128 | -25 | 1 | 25 | 79.342 | 1 | 72 | 1 | 0 | 1 | 1 | 1 | 60.0843 | 2.926667 | -0.2475
5721 | SiO2 | 128 | -25 | 1 | 50 | 71.316 | 1 | 72 | 1 | 0 | 1 | 1 | 1 | 60.0843 | 2.926667 | -0.2475
5722 | SiO2 | 128 | -25 | 1 | 100 | 63.816 | 1 | 72 | 1 | 0 | 1 | 1 | 1 | 60.0843 | 2.926667 | -0.2475
5723 | SiO2 | 128 | -25 | 1 | 200 | 55.263 | 1 | 72 | 1 | 0 | 1 | 1 | 1 | 60.0843 | 2.926667 | -0.2475
5724 | SiO2 | 128 | -25 | 1 | 1 | 96.708 | 1 | 72 | 1 | 0 | 3 | 1 | 1 | 60.0843 | 2.926667 | -0.2475
5725 | SiO2 | 128 | -25 | 1 | 5 | 95.61 | 1 | 72 | 1 | 0 | 3 | 1 | 1 | 60.0843 | 2.926667 | -0.2475
5726 | SiO2 | 128 | -25 | 1 | 10 | 92.455 | 1 | 72 | 1 | 0 | 3 | 1 | 1 | 60.0843 | 2.926667 | -0.2475
5727 | SiO2 | 128 | -25 | 1 | 25 | 78.326 | 1 | 72 | 1 | 0 | 3 | 1 | 1 | 60.0843 | 2.926667 | -0.2475
5728 | SiO2 | 128 | -25 | 1 | 50 | 71.605 | 1 | 72 | 1 | 0 | 3 | 1 | 1 | 60.0843 | 2.926667 | -0.2475
5729 | SiO2 | 128 | -25 | 1 | 100 | 65.021 | 1 | 72 | 1 | 0 | 3 | 1 | 1 | 60.0843 | 2.926667 | -0.2475
5730 | SiO2 | 128 | -25 | 1 | 200 | 58.848 | 1 | 72 | 1 | 0 | 3 | 1 | 1 | 60.0843 | 2.926667 | -0.2475
5731 | SiO2 | 289.76 | -28 | 1 | 50 | 91.683 | 1 | 24 | 1 | 0 | 11 | 1 | 1 | 60.0843 | 2.926667 | -0.2475
5732 | SiO2 | 289.76 | -28 | 1 | 100 | 117.41 | 1 | 24 | 1 | 0 | 11 | 1 | 1 | 60.0843 | 2.926667 | -0.2475
5733 | SiO2 | 289.76 | -28 | 1 | 200 | 113.35 | 1 | 24 | 1 | 0 | 11 | 1 | 1 | 60.0843 | 2.926667 | -0.2475
5734 | SiO2 | 289.76 | -28 | 1 | 500 | 73.8 | 1 | 24 | 1 | 0 | 11 | 1 | 1 | 60.0843 | 2.926667 | -0.2475
5735 | SiO2 | 578.27 | 8 | 1 | 50 | 94.523 | 1 | 24 | 1 | 2 | 11 | 1 | 1 | 60.0843 | 2.926667 | -0.2475
5736 | SiO2 | 578.27 | 8 | 1 | 100 | 69.258 | 1 | 24 | 1 | 2 | 11 | 1 | 1 | 60.0843 | 2.926667 | -0.2475
5737 | SiO2 | 578.27 | 8 | 1 | 200 | 42.933 | 1 | 24 | 1 | 2 | 11 | 1 | 1 | 60.0843 | 2.926667 | -0.2475
5738 | SiO2 | 578.27 | 8 | 1 | 500 | 40.636 | 1 | 24 | 1 | 2 | 11 | 1 | 1 | 60.0843 | 2.926667 | -0.2475
5739 | SiO2 | 345.2 | -13 | 1 | 50 | 88.508 | 1 | 24 | 1 | 1 | 11 | 1 | 1 | 60.0843 | 2.926667 | -0.2475
5740 | SiO2 | 345.2 | -13 | 1 | 100 | 36.878 | 1 | 24 | 1 | 1 | 11 | 1 | 1 | 60.0843 | 2.926667 | -0.2475
5741 | SiO2 | 345.2 | -13 | 1 | 200 | 34.305 | 1 | 24 | 1 | 1 | 11 | 1 | 1 | 60.0843 | 2.926667 | -0.2475
5742 | SiO2 | 345.2 | -13 | 1 | 500 | 28.473 | 1 | 24 | 1 | 1 | 11 | 1 | 1 | 60.0843 | 2.926667 | -0.2475
5743 | SiO2 | 289.76 | -28 | 1 | 50 | 97.485 | 1 | 48 | 1 | 0 | 11 | 1 | 1 | 60.0843 | 2.926667 | -0.2475
5744 | SiO2 | 289.76 | -28 | 1 | 100 | 110.44 | 1 | 48 | 1 | 0 | 11 | 1 | 1 | 60.0843 | 2.926667 | -0.2475
5745 | SiO2 | 289.76 | -28 | 1 | 200 | 108.12 | 1 | 48 | 1 | 0 | 11 | 1 | 1 | 60.0843 | 2.926667 | -0.2475
5746 | SiO2 | 289.76 | -28 | 1 | 500 | 107.74 | 1 | 48 | 1 | 0 | 11 | 1 | 1 | 60.0843 | 2.926667 | -0.2475
5747 | SiO2 | 578.27 | 8 | 1 | 50 | 96.82 | 1 | 48 | 1 | 2 | 11 | 1 | 1 | 60.0843 | 2.926667 | -0.2475
5748 | SiO2 | 578.27 | 8 | 1 | 100 | 93.64 | 1 | 48 | 1 | 2 | 11 | 1 | 1 | 60.0843 | 2.926667 | -0.2475
5749 | SiO2 | 578.27 | 8 | 1 | 200 | 82.862 | 1 | 48 | 1 | 2 | 11 | 1 | 1 | 60.0843 | 2.926667 | -0.2475
5750 | SiO2 | 578.27 | 8 | 1 | 500 | 76.678 | 1 | 48 | 1 | 2 | 11 | 1 | 1 | 60.0843 | 2.926667 | -0.2475
5751 | SiO2 | 345.2 | -13 | 1 | 50 | 98.113 | 1 | 48 | 1 | 1 | 11 | 1 | 1 | 60.0843 | 2.926667 | -0.2475
5752 | SiO2 | 345.2 | -13 | 1 | 100 | 81.475 | 1 | 48 | 1 | 1 | 11 | 1 | 1 | 60.0843 | 2.926667 | -0.2475
5753 | SiO2 | 345.2 | -13 | 1 | 200 | 82.676 | 1 | 48 | 1 | 1 | 11 | 1 | 1 | 60.0843 | 2.926667 | -0.2475
5754 | SiO2 | 345.2 | -13 | 1 | 500 | 79.417 | 1 | 48 | 1 | 1 | 11 | 1 | 1 | 60.0843 | 2.926667 | -0.2475
5755 | SiO2 | 289.76 | -28 | 1 | 50 | 88.516 | 1 | 24 | 1 | 0 | 11 | 1 | 1 | 60.0843 | 2.926667 | -0.2475
5756 | SiO2 | 289.76 | -28 | 1 | 100 | 83.569 | 1 | 24 | 1 | 0 | 11 | 1 | 1 | 60.0843 | 2.926667 | -0.2475
5757 | SiO2 | 289.76 | -28 | 1 | 200 | 81.625 | 1 | 24 | 1 | 0 | 11 | 1 | 1 | 60.0843 | 2.926667 | -0.2475
5758 | SiO2 | 289.76 | -28 | 1 | 500 | 93.11 | 1 | 24 | 1 | 0 | 11 | 1 | 1 | 60.0843 | 2.926667 | -0.2475
5759 | SiO2 | 578.27 | 8 | 1 | 50 | 99.824 | 1 | 24 | 1 | 2 | 11 | 1 | 1 | 60.0843 | 2.926667 | -0.2475
5760 | SiO2 | 578.27 | 8 | 1 | 100 | 63.269 | 1 | 24 | 1 | 2 | 11 | 1 | 1 | 60.0843 | 2.926667 | -0.2475
5761 | SiO2 | 578.27 | 8 | 1 | 200 | 52.9 | 1 | 24 | 1 | 2 | 11 | 1 | 1 | 60.0843 | 2.926667 | -0.2475
5762 | SiO2 | 578.27 | 8 | 1 | 500 | 78.383 | 1 | 24 | 1 | 2 | 11 | 1 | 1 | 60.0843 | 2.926667 | -0.2475
5763 | SiO2 | 345.2 | -13 | 1 | 50 | 103.09 | 1 | 24 | 1 | 1 | 11 | 1 | 1 | 60.0843 | 2.926667 | -0.2475
5764 | SiO2 | 345.2 | -13 | 1 | 100 | 86.942 | 1 | 24 | 1 | 1 | 11 | 1 | 1 | 60.0843 | 2.926667 | -0.2475
5765 | SiO2 | 345.2 | -13 | 1 | 200 | 90.722 | 1 | 24 | 1 | 1 | 11 | 1 | 1 | 60.0843 | 2.926667 | -0.2475
5766 | SiO2 | 345.2 | -13 | 1 | 500 | 77.32 | 1 | 24 | 1 | 1 | 11 | 1 | 1 | 60.0843 | 2.926667 | -0.2475
5767 | SiO2 | 289.76 | -28 | 1 | 50 | 92.403 | 1 | 48 | 1 | 0 | 11 | 1 | 1 | 60.0843 | 2.926667 | -0.2475
5768 | SiO2 | 289.76 | -28 | 1 | 100 | 98.057 | 1 | 48 | 1 | 0 | 11 | 1 | 1 | 60.0843 | 2.926667 | -0.2475
5769 | SiO2 | 289.76 | -28 | 1 | 200 | 101.59 | 1 | 48 | 1 | 0 | 11 | 1 | 1 | 60.0843 | 2.926667 | -0.2475
5770 | SiO2 | 289.76 | -28 | 1 | 500 | 100.35 | 1 | 48 | 1 | 0 | 11 | 1 | 1 | 60.0843 | 2.926667 | -0.2475
5771 | SiO2 | 578.27 | 8 | 1 | 50 | 99.473 | 1 | 48 | 1 | 2 | 11 | 1 | 1 | 60.0843 | 2.926667 | -0.2475
5772 | SiO2 | 578.27 | 8 | 1 | 100 | 89.455 | 1 | 48 | 1 | 2 | 11 | 1 | 1 | 60.0843 | 2.926667 | -0.2475
5773 | SiO2 | 578.27 | 8 | 1 | 200 | 85.764 | 1 | 48 | 1 | 2 | 11 | 1 | 1 | 60.0843 | 2.926667 | -0.2475
5774 | SiO2 | 578.27 | 8 | 1 | 500 | 92.794 | 1 | 48 | 1 | 2 | 11 | 1 | 1 | 60.0843 | 2.926667 | -0.2475
5775 | SiO2 | 345.2 | -13 | 1 | 50 | 97.938 | 1 | 48 | 1 | 1 | 11 | 1 | 1 | 60.0843 | 2.926667 | -0.2475
5776 | SiO2 | 345.2 | -13 | 1 | 100 | 95.876 | 1 | 48 | 1 | 1 | 11 | 1 | 1 | 60.0843 | 2.926667 | -0.2475
5777 | SiO2 | 345.2 | -13 | 1 | 200 | 95.361 | 1 | 48 | 1 | 1 | 11 | 1 | 1 | 60.0843 | 2.926667 | -0.2475
5778 | SiO2 | 345.2 | -13 | 1 | 500 | 90.893 | 1 | 48 | 1 | 1 | 11 | 1 | 1 | 60.0843 | 2.926667 | -0.2475
5779 | SiO2 | 37.82 | -24.5 | 1 | 10 | 76.923 | 1 | 24 | 1 | 0 | 1 | 1 | 1 | 60.0843 | 2.926667 | -0.2475
5780 | SiO2 | 37.82 | -24.5 | 1 | 50 | 67.494 | 1 | 24 | 1 | 0 | 1 | 1 | 1 | 60.0843 | 2.926667 | -0.2475
5781 | SiO2 | 37.82 | -24.5 | 1 | 100 | 61.29 | 1 | 24 | 1 | 0 | 1 | 1 | 1 | 60.0843 | 2.926667 | -0.2475
5782 | SiO2 | 37.82 | -24.5 | 1 | 200 | 62.283 | 1 | 24 | 1 | 0 | 1 | 1 | 1 | 60.0843 | 2.926667 | -0.2475
5783 | SiO2 | 37.82 | -24.5 | 1 | 500 | 63.275 | 1 | 24 | 1 | 0 | 1 | 1 | 1 | 60.0843 | 2.926667 | -0.2475
5784 | SiO2 | 70.12 | -38.1 | 1 | 10 | 100.99 | 1 | 24 | 1 | 0 | 1 | 1 | 1 | 60.0843 | 2.926667 | -0.2475
5785 | SiO2 | 70.12 | -38.1 | 1 | 50 | 72.705 | 1 | 24 | 1 | 0 | 1 | 1 | 1 | 60.0843 | 2.926667 | -0.2475
5786 | SiO2 | 70.12 | -38.1 | 1 | 100 | 70.471 | 1 | 24 | 1 | 0 | 1 | 1 | 1 | 60.0843 | 2.926667 | -0.2475
5787 | SiO2 | 70.12 | -38.1 | 1 | 200 | 64.02 | 1 | 24 | 1 | 0 | 1 | 1 | 1 | 60.0843 | 2.926667 | -0.2475
5788 | SiO2 | 70.12 | -38.1 | 1 | 500 | 62.283 | 1 | 24 | 1 | 0 | 1 | 1 | 1 | 60.0843 | 2.926667 | -0.2475
5789 | SiO2 | 105.5 | -31.7 | 1 | 10 | 89.826 | 1 | 24 | 1 | 0 | 1 | 1 | 1 | 60.0843 | 2.926667 | -0.2475
5790 | SiO2 | 105.5 | -31.7 | 1 | 50 | 70.471 | 1 | 24 | 1 | 0 | 1 | 1 | 1 | 60.0843 | 2.926667 | -0.2475
5791 | SiO2 | 105.5 | -31.7 | 1 | 100 | 71.464 | 1 | 24 | 1 | 0 | 1 | 1 | 1 | 60.0843 | 2.926667 | -0.2475
5792 | SiO2 | 105.5 | -31.7 | 1 | 200 | 65.757 | 1 | 24 | 1 | 0 | 1 | 1 | 1 | 60.0843 | 2.926667 | -0.2475
5793 | SiO2 | 105.5 | -31.7 | 1 | 500 | 72.705 | 1 | 24 | 1 | 0 | 1 | 1 | 1 | 60.0843 | 2.926667 | -0.2475
5794 | SiO2 | 203.3 | -36.3 | 1 | 10 | 75.186 | 1 | 24 | 1 | 0 | 1 | 1 | 1 | 60.0843 | 2.926667 | -0.2475
5795 | SiO2 | 203.3 | -36.3 | 1 | 50 | 63.027 | 1 | 24 | 1 | 0 | 1 | 1 | 1 | 60.0843 | 2.926667 | -0.2475
5796 | SiO2 | 203.3 | -36.3 | 1 | 100 | 62.283 | 1 | 24 | 1 | 0 | 1 | 1 | 1 | 60.0843 | 2.926667 | -0.2475
5797 | SiO2 | 203.3 | -36.3 | 1 | 200 | 62.779 | 1 | 24 | 1 | 0 | 1 | 1 | 1 | 60.0843 | 2.926667 | -0.2475
5798 | SiO2 | 203.3 | -36.3 | 1 | 500 | 61.042 | 1 | 24 | 1 | 0 | 1 | 1 | 1 | 60.0843 | 2.926667 | -0.2475
5799 | SiO2 | 37.82 | -24.5 | 1 | 10 | 58.542 | 1 | 72 | 1 | 0 | 1 | 1 | 1 | 60.0843 | 2.926667 | -0.2475
5800 | SiO2 | 37.82 | -24.5 | 1 | 50 | 50.797 | 1 | 72 | 1 | 0 | 1 | 1 | 1 | 60.0843 | 2.926667 | -0.2475
5801 | SiO2 | 37.82 | -24.5 | 1 | 100 | 49.886 | 1 | 72 | 1 | 0 | 1 | 1 | 1 | 60.0843 | 2.926667 | -0.2475
5802 | SiO2 | 37.82 | -24.5 | 1 | 200 | 50.569 | 1 | 72 | 1 | 0 | 1 | 1 | 1 | 60.0843 | 2.926667 | -0.2475
5803 | SiO2 | 37.82 | -24.5 | 1 | 500 | 44.647 | 1 | 72 | 1 | 0 | 1 | 1 | 1 | 60.0843 | 2.926667 | -0.2475
5804 | SiO2 | 70.12 | -38.1 | 1 | 10 | 96.583 | 1 | 72 | 1 | 0 | 1 | 1 | 1 | 60.0843 | 2.926667 | -0.2475
5805 | SiO2 | 70.12 | -38.1 | 1 | 50 | 53.303 | 1 | 72 | 1 | 0 | 1 | 1 | 1 | 60.0843 | 2.926667 | -0.2475
5806 | SiO2 | 70.12 | -38.1 | 1 | 100 | 49.886 | 1 | 72 | 1 | 0 | 1 | 1 | 1 | 60.0843 | 2.926667 | -0.2475
5807 | SiO2 | 70.12 | -38.1 | 1 | 200 | 31.435 | 1 | 72 | 1 | 0 | 1 | 1 | 1 | 60.0843 | 2.926667 | -0.2475
5808 | SiO2 | 70.12 | -38.1 | 1 | 500 | 15.718 | 1 | 72 | 1 | 0 | 1 | 1 | 1 | 60.0843 | 2.926667 | -0.2475
5809 | SiO2 | 105.5 | -31.7 | 1 | 10 | 68.337 | 1 | 72 | 1 | 0 | 1 | 1 | 1 | 60.0843 | 2.926667 | -0.2475
5810 | SiO2 | 105.5 | -31.7 | 1 | 50 | 54.214 | 1 | 72 | 1 | 0 | 1 | 1 | 1 | 60.0843 | 2.926667 | -0.2475
5811 | SiO2 | 105.5 | -31.7 | 1 | 100 | 51.708 | 1 | 72 | 1 | 0 | 1 | 1 | 1 | 60.0843 | 2.926667 | -0.2475
5812 | SiO2 | 105.5 | -31.7 | 1 | 200 | 55.353 | 1 | 72 | 1 | 0 | 1 | 1 | 1 | 60.0843 | 2.926667 | -0.2475
5813 | SiO2 | 105.5 | -31.7 | 1 | 500 | 53.531 | 1 | 72 | 1 | 0 | 1 | 1 | 1 | 60.0843 | 2.926667 | -0.2475
5814 | SiO2 | 203.3 | -36.3 | 1 | 10 | 66.287 | 1 | 72 | 1 | 0 | 1 | 1 | 1 | 60.0843 | 2.926667 | -0.2475
5815 | SiO2 | 203.3 | -36.3 | 1 | 50 | 50.569 | 1 | 72 | 1 | 0 | 1 | 1 | 1 | 60.0843 | 2.926667 | -0.2475
5816 | SiO2 | 203.3 | -36.3 | 1 | 100 | 50.114 | 1 | 72 | 1 | 0 | 1 | 1 | 1 | 60.0843 | 2.926667 | -0.2475
5817 | SiO2 | 203.3 | -36.3 | 1 | 200 | 50.797 | 1 | 72 | 1 | 0 | 1 | 1 | 1 | 60.0843 | 2.926667 | -0.2475
5818 | SiO2 | 203.3 | -36.3 | 1 | 500 | 45.33 | 1 | 72 | 1 | 0 | 1 | 1 | 1 | 60.0843 | 2.926667 | -0.2475
5819 | SiO2 | 37.82 | -24.5 | 1 | 10 | 65.366 | 1 | 24 | 0 | 0 | 1 | 1 | 2 | 60.0843 | 2.926667 | -0.2475
5820 | SiO2 | 37.82 | -24.5 | 1 | 50 | 50 | 1 | 24 | 0 | 0 | 1 | 1 | 2 | 60.0843 | 2.926667 | -0.2475
5821 | SiO2 | 37.82 | -24.5 | 1 | 100 | 44.39 | 1 | 24 | 0 | 0 | 1 | 1 | 2 | 60.0843 | 2.926667 | -0.2475
5822 | SiO2 | 37.82 | -24.5 | 1 | 200 | 38.049 | 1 | 24 | 0 | 0 | 1 | 1 | 2 | 60.0843 | 2.926667 | -0.2475
5823 | SiO2 | 37.82 | -24.5 | 1 | 500 | 34.146 | 1 | 24 | 0 | 0 | 1 | 1 | 2 | 60.0843 | 2.926667 | -0.2475
5824 | SiO2 | 70.12 | -38.1 | 1 | 10 | 108.05 | 1 | 24 | 0 | 0 | 1 | 1 | 2 | 60.0843 | 2.926667 | -0.2475
5825 | SiO2 | 70.12 | -38.1 | 1 | 50 | 54.146 | 1 | 24 | 0 | 0 | 1 | 1 | 2 | 60.0843 | 2.926667 | -0.2475
5826 | SiO2 | 70.12 | -38.1 | 1 | 100 | 49.512 | 1 | 24 | 0 | 0 | 1 | 1 | 2 | 60.0843 | 2.926667 | -0.2475
5827 | SiO2 | 70.12 | -38.1 | 1 | 200 | 42.683 | 1 | 24 | 0 | 0 | 1 | 1 | 2 | 60.0843 | 2.926667 | -0.2475
5828 | SiO2 | 70.12 | -38.1 | 1 | 500 | 5.122 | 1 | 24 | 0 | 0 | 1 | 1 | 2 | 60.0843 | 2.926667 | -0.2475
5829 | SiO2 | 105.5 | -31.7 | 1 | 10 | 53.902 | 1 | 24 | 0 | 0 | 1 | 1 | 2 | 60.0843 | 2.926667 | -0.2475
5830 | SiO2 | 105.5 | -31.7 | 1 | 50 | 44.878 | 1 | 24 | 0 | 0 | 1 | 1 | 2 | 60.0843 | 2.926667 | -0.2475
5831 | SiO2 | 105.5 | -31.7 | 1 | 100 | 34.878 | 1 | 24 | 0 | 0 | 1 | 1 | 2 | 60.0843 | 2.926667 | -0.2475
5832 | SiO2 | 105.5 | -31.7 | 1 | 200 | 30.244 | 1 | 24 | 0 | 0 | 1 | 1 | 2 | 60.0843 | 2.926667 | -0.2475
5833 | SiO2 | 105.5 | -31.7 | 1 | 500 | 29.024 | 1 | 24 | 0 | 0 | 1 | 1 | 2 | 60.0843 | 2.926667 | -0.2475
5834 | SiO2 | 203.3 | -36.3 | 1 | 10 | 50 | 1 | 24 | 0 | 0 | 1 | 1 | 2 | 60.0843 | 2.926667 | -0.2475
5835 | SiO2 | 203.3 | -36.3 | 1 | 50 | 40.732 | 1 | 24 | 0 | 0 | 1 | 1 | 2 | 60.0843 | 2.926667 | -0.2475
5836 | SiO2 | 203.3 | -36.3 | 1 | 100 | 32.683 | 1 | 24 | 0 | 0 | 1 | 1 | 2 | 60.0843 | 2.926667 | -0.2475
5837 | SiO2 | 203.3 | -36.3 | 1 | 200 | 24.878 | 1 | 24 | 0 | 0 | 1 | 1 | 2 | 60.0843 | 2.926667 | -0.2475
5838 | SiO2 | 203.3 | -36.3 | 1 | 500 | 24.878 | 1 | 24 | 0 | 0 | 1 | 1 | 2 | 60.0843 | 2.926667 | -0.2475
5839 | SiO2 | 37.82 | -24.5 | 1 | 10 | 45.578 | 1 | 72 | 0 | 0 | 1 | 1 | 2 | 60.0843 | 2.926667 | -0.2475
5840 | SiO2 | 37.82 | -24.5 | 1 | 50 | 38.095 | 1 | 72 | 0 | 0 | 1 | 1 | 2 | 60.0843 | 2.926667 | -0.2475
5841 | SiO2 | 37.82 | -24.5 | 1 | 100 | 34.921 | 1 | 72 | 0 | 0 | 1 | 1 | 2 | 60.0843 | 2.926667 | -0.2475
5842 | SiO2 | 37.82 | -24.5 | 1 | 200 | 27.891 | 1 | 72 | 0 | 0 | 1 | 1 | 2 | 60.0843 | 2.926667 | -0.2475
5843 | SiO2 | 37.82 | -24.5 | 1 | 500 | 17.007 | 1 | 72 | 0 | 0 | 1 | 1 | 2 | 60.0843 | 2.926667 | -0.2475
5844 | SiO2 | 70.12 | -38.1 | 1 | 10 | 87.528 | 1 | 72 | 0 | 0 | 1 | 1 | 2 | 60.0843 | 2.926667 | -0.2475
5845 | SiO2 | 70.12 | -38.1 | 1 | 50 | 32.2 | 1 | 72 | 0 | 0 | 1 | 1 | 2 | 60.0843 | 2.926667 | -0.2475
5846 | SiO2 | 70.12 | -38.1 | 1 | 100 | 30.839 | 1 | 72 | 0 | 0 | 1 | 1 | 2 | 60.0843 | 2.926667 | -0.2475
5847 | SiO2 | 70.12 | -38.1 | 1 | 200 | 23.356 | 1 | 72 | 0 | 0 | 1 | 1 | 2 | 60.0843 | 2.926667 | -0.2475
5848 | SiO2 | 70.12 | -38.1 | 1 | 500 | 1.1338 | 1 | 72 | 0 | 0 | 1 | 1 | 2 | 60.0843 | 2.926667 | -0.2475
5849 | SiO2 | 105.5 | -31.7 | 1 | 10 | 42.63 | 1 | 72 | 0 | 0 | 1 | 1 | 2 | 60.0843 | 2.926667 | -0.2475
5850 | SiO2 | 105.5 | -31.7 | 1 | 50 | 34.467 | 1 | 72 | 0 | 0 | 1 | 1 | 2 | 60.0843 | 2.926667 | -0.2475
5851 | SiO2 | 105.5 | -31.7 | 1 | 100 | 31.973 | 1 | 72 | 0 | 0 | 1 | 1 | 2 | 60.0843 | 2.926667 | -0.2475
5852 | SiO2 | 105.5 | -31.7 | 1 | 200 | 27.891 | 1 | 72 | 0 | 0 | 1 | 1 | 2 | 60.0843 | 2.926667 | -0.2475
5853 | SiO2 | 105.5 | -31.7 | 1 | 500 | 17.234 | 1 | 72 | 0 | 0 | 1 | 1 | 2 | 60.0843 | 2.926667 | -0.2475
5854 | SiO2 | 203.3 | -36.3 | 1 | 10 | 42.177 | 1 | 72 | 0 | 0 | 1 | 1 | 2 | 60.0843 | 2.926667 | -0.2475
5855 | SiO2 | 203.3 | -36.3 | 1 | 50 | 29.252 | 1 | 72 | 0 | 0 | 1 | 1 | 2 | 60.0843 | 2.926667 | -0.2475
5856 | SiO2 | 203.3 | -36.3 | 1 | 100 | 24.943 | 1 | 72 | 0 | 0 | 1 | 1 | 2 | 60.0843 | 2.926667 | -0.2475
5857 | SiO2 | 203.3 | -36.3 | 1 | 200 | 22.676 | 1 | 72 | 0 | 0 | 1 | 1 | 2 | 60.0843 | 2.926667 | -0.2475
5858 | SiO2 | 203.3 | -36.3 | 1 | 500 | 12.245 | 1 | 72 | 0 | 0 | 1 | 1 | 2 | 60.0843 | 2.926667 | -0.2475
5859 | SiO2 | 37.82 | -24.5 | 1 | 10 | 68.856 | 1 | 24 | 1 | 0 | 1 | 1 | 1 | 60.0843 | 2.926667 | -0.2475
5860 | SiO2 | 37.82 | -24.5 | 1 | 50 | 61.071 | 1 | 24 | 1 | 0 | 1 | 1 | 1 | 60.0843 | 2.926667 | -0.2475
5861 | SiO2 | 37.82 | -24.5 | 1 | 100 | 59.611 | 1 | 24 | 1 | 0 | 1 | 1 | 1 | 60.0843 | 2.926667 | -0.2475
5862 | SiO2 | 37.82 | -24.5 | 1 | 200 | 59.124 | 1 | 24 | 1 | 0 | 1 | 1 | 1 | 60.0843 | 2.926667 | -0.2475
5863 | SiO2 | 37.82 | -24.5 | 1 | 500 | 58.151 | 1 | 24 | 1 | 0 | 1 | 1 | 1 | 60.0843 | 2.926667 | -0.2475
5864 | SiO2 | 70.12 | -38.1 | 1 | 10 | 99.757 | 1 | 24 | 1 | 0 | 1 | 1 | 1 | 60.0843 | 2.926667 | -0.2475
5865 | SiO2 | 70.12 | -38.1 | 1 | 50 | 67.397 | 1 | 24 | 1 | 0 | 1 | 1 | 1 | 60.0843 | 2.926667 | -0.2475
5866 | SiO2 | 70.12 | -38.1 | 1 | 100 | 66.423 | 1 | 24 | 1 | 0 | 1 | 1 | 1 | 60.0843 | 2.926667 | -0.2475
5867 | SiO2 | 70.12 | -38.1 | 1 | 200 | 62.774 | 1 | 24 | 1 | 0 | 1 | 1 | 1 | 60.0843 | 2.926667 | -0.2475
5868 | SiO2 | 70.12 | -38.1 | 1 | 500 | 53.041 | 1 | 24 | 1 | 0 | 1 | 1 | 1 | 60.0843 | 2.926667 | -0.2475
5869 | SiO2 | 105.5 | -31.7 | 1 | 10 | 68.613 | 1 | 24 | 1 | 0 | 1 | 1 | 1 | 60.0843 | 2.926667 | -0.2475
5870 | SiO2 | 105.5 | -31.7 | 1 | 50 | 66.423 | 1 | 24 | 1 | 0 | 1 | 1 | 1 | 60.0843 | 2.926667 | -0.2475
5871 | SiO2 | 105.5 | -31.7 | 1 | 100 | 65.207 | 1 | 24 | 1 | 0 | 1 | 1 | 1 | 60.0843 | 2.926667 | -0.2475
5872 | SiO2 | 105.5 | -31.7 | 1 | 200 | 63.99 | 1 | 24 | 1 | 0 | 1 | 1 | 1 | 60.0843 | 2.926667 | -0.2475
5873 | SiO2 | 105.5 | -31.7 | 1 | 500 | 64.477 | 1 | 24 | 1 | 0 | 1 | 1 | 1 | 60.0843 | 2.926667 | -0.2475
5874 | SiO2 | 203.3 | -36.3 | 1 | 10 | 68.856 | 1 | 24 | 1 | 0 | 1 | 1 | 1 | 60.0843 | 2.926667 | -0.2475
5875 | SiO2 | 203.3 | -36.3 | 1 | 50 | 63.504 | 1 | 24 | 1 | 0 | 1 | 1 | 1 | 60.0843 | 2.926667 | -0.2475
5876 | SiO2 | 203.3 | -36.3 | 1 | 100 | 62.287 | 1 | 24 | 1 | 0 | 1 | 1 | 1 | 60.0843 | 2.926667 | -0.2475
5877 | SiO2 | 203.3 | -36.3 | 1 | 200 | 60.584 | 1 | 24 | 1 | 0 | 1 | 1 | 1 | 60.0843 | 2.926667 | -0.2475
5878 | SiO2 | 203.3 | -36.3 | 1 | 500 | 58.151 | 1 | 24 | 1 | 0 | 1 | 1 | 1 | 60.0843 | 2.926667 | -0.2475
5879 | SiO2 | 37.82 | -24.5 | 1 | 10 | 57.011 | 1 | 72 | 1 | 0 | 1 | 1 | 1 | 60.0843 | 2.926667 | -0.2475
5880 | SiO2 | 37.82 | -24.5 | 1 | 50 | 55.172 | 1 | 72 | 1 | 0 | 1 | 1 | 1 | 60.0843 | 2.926667 | -0.2475
5881 | SiO2 | 37.82 | -24.5 | 1 | 100 | 55.172 | 1 | 72 | 1 | 0 | 1 | 1 | 1 | 60.0843 | 2.926667 | -0.2475
5882 | SiO2 | 37.82 | -24.5 | 1 | 200 | 49.425 | 1 | 72 | 1 | 0 | 1 | 1 | 1 | 60.0843 | 2.926667 | -0.2475
5883 | SiO2 | 37.82 | -24.5 | 1 | 500 | 46.437 | 1 | 72 | 1 | 0 | 1 | 1 | 1 | 60.0843 | 2.926667 | -0.2475
5884 | SiO2 | 70.12 | -38.1 | 1 | 10 | 95.172 | 1 | 72 | 1 | 0 | 1 | 1 | 1 | 60.0843 | 2.926667 | -0.2475
5885 | SiO2 | 70.12 | -38.1 | 1 | 50 | 65.747 | 1 | 72 | 1 | 0 | 1 | 1 | 1 | 60.0843 | 2.926667 | -0.2475
5886 | SiO2 | 70.12 | -38.1 | 1 | 100 | 60.92 | 1 | 72 | 1 | 0 | 1 | 1 | 1 | 60.0843 | 2.926667 | -0.2475
5887 | SiO2 | 70.12 | -38.1 | 1 | 200 | 54.713 | 1 | 72 | 1 | 0 | 1 | 1 | 1 | 60.0843 | 2.926667 | -0.2475
5888 | SiO2 | 70.12 | -38.1 | 1 | 500 | 42.299 | 1 | 72 | 1 | 0 | 1 | 1 | 1 | 60.0843 | 2.926667 | -0.2475
5889 | SiO2 | 105.5 | -31.7 | 1 | 10 | 66.437 | 1 | 72 | 1 | 0 | 1 | 1 | 1 | 60.0843 | 2.926667 | -0.2475
5890 | SiO2 | 105.5 | -31.7 | 1 | 50 | 58.161 | 1 | 72 | 1 | 0 | 1 | 1 | 1 | 60.0843 | 2.926667 | -0.2475
5891 | SiO2 | 105.5 | -31.7 | 1 | 100 | 56.322 | 1 | 72 | 1 | 0 | 1 | 1 | 1 | 60.0843 | 2.926667 | -0.2475
5892 | SiO2 | 105.5 | -31.7 | 1 | 200 | 56.322 | 1 | 72 | 1 | 0 | 1 | 1 | 1 | 60.0843 | 2.926667 | -0.2475
5893 | SiO2 | 105.5 | -31.7 | 1 | 500 | 55.862 | 1 | 72 | 1 | 0 | 1 | 1 | 1 | 60.0843 | 2.926667 | -0.2475
5894 | SiO2 | 203.3 | -36.3 | 1 | 10 | 64.138 | 1 | 72 | 1 | 0 | 1 | 1 | 1 | 60.0843 | 2.926667 | -0.2475
5895 | SiO2 | 203.3 | -36.3 | 1 | 50 | 55.172 | 1 | 72 | 1 | 0 | 1 | 1 | 1 | 60.0843 | 2.926667 | -0.2475
5896 | SiO2 | 203.3 | -36.3 | 1 | 100 | 54.023 | 1 | 72 | 1 | 0 | 1 | 1 | 1 | 60.0843 | 2.926667 | -0.2475
5897 | SiO2 | 203.3 | -36.3 | 1 | 200 | 51.264 | 1 | 72 | 1 | 0 | 1 | 1 | 1 | 60.0843 | 2.926667 | -0.2475
5898 | SiO2 | 203.3 | -36.3 | 1 | 500 | 51.034 | 1 | 72 | 1 | 0 | 1 | 1 | 1 | 60.0843 | 2.926667 | -0.2475
5899 | Pt | 160 | -11 | 0 | 20 | 99.06 | 1 | 6 | 1 | 0 | 5 | 1 | 1 | 195.084 | 2.28 | 0
5900 | Pt | 160 | -11 | 0 | 60 | 96.9 | 1 | 6 | 1 | 0 | 5 | 1 | 1 | 195.084 | 2.28 | 0
5901 | Pt | 160 | -11 | 0 | 180 | 98.5 | 1 | 6 | 1 | 0 | 5 | 1 | 1 | 195.084 | 2.28 | 0
5902 | Pt | 160 | -11 | 0 | 360 | 88.5 | 1 | 6 | 1 | 0 | 5 | 1 | 1 | 195.084 | 2.28 | 0
5903 | Pt | 160 | -11 | 0 | 20 | 95 | 1 | 24 | 1 | 0 | 5 | 1 | 1 | 195.084 | 2.28 | 0
5904 | Pt | 160 | -11 | 0 | 60 | 91 | 1 | 24 | 1 | 0 | 5 | 1 | 1 | 195.084 | 2.28 | 0
5905 | Pt | 160 | -11 | 0 | 180 | 83.9 | 1 | 24 | 1 | 0 | 5 | 1 | 1 | 195.084 | 2.28 | 0
5906 | Pt | 160 | -11 | 0 | 360 | 70.5 | 1 | 24 | 1 | 0 | 5 | 1 | 1 | 195.084 | 2.28 | 0
5907 | Pt | 160 | -11 | 0 | 20 | 90 | 1 | 48 | 1 | 0 | 5 | 1 | 1 | 195.084 | 2.28 | 0
5908 | Pt | 160 | -11 | 0 | 60 | 86 | 1 | 48 | 1 | 0 | 5 | 1 | 1 | 195.084 | 2.28 | 0
5909 | Pt | 160 | -11 | 0 | 180 | 68.25 | 1 | 48 | 1 | 0 | 5 | 1 | 1 | 195.084 | 2.28 | 0
5910 | Pt | 160 | -11 | 0 | 360 | 54.15 | 1 | 48 | 1 | 0 | 5 | 1 | 1 | 195.084 | 2.28 | 0
5911 | Pt | 160 | -11 | 0 | 20 | 97.666 | 1 | 6 | 1 | 0 | 3 | 1 | 1 | 195.084 | 2.28 | 0
5912 | Pt | 160 | -11 | 0 | 60 | 98.423 | 1 | 6 | 1 | 0 | 3 | 1 | 1 | 195.084 | 2.28 | 0
5913 | Pt | 160 | -11 | 0 | 180 | 93.205 | 1 | 6 | 1 | 0 | 3 | 1 | 1 | 195.084 | 2.28 | 0
5914 | Pt | 160 | -11 | 0 | 360 | 90.852 | 1 | 6 | 1 | 0 | 3 | 1 | 1 | 195.084 | 2.28 | 0
5915 | Pt | 160 | -11 | 0 | 20 | 91.798 | 1 | 24 | 1 | 0 | 3 | 1 | 1 | 195.084 | 2.28 | 0
5916 | Pt | 160 | -11 | 0 | 60 | 89.148 | 1 | 24 | 1 | 0 | 3 | 1 | 1 | 195.084 | 2.28 | 0
5917 | Pt | 160 | -11 | 0 | 180 | 86.877 | 1 | 24 | 1 | 0 | 3 | 1 | 1 | 195.084 | 2.28 | 0
5918 | Pt | 160 | -11 | 0 | 360 | 78.17 | 1 | 24 | 1 | 0 | 3 | 1 | 1 | 195.084 | 2.28 | 0
5919 | Pt | 160 | -11 | 0 | 20 | 93.691 | 1 | 48 | 1 | 0 | 3 | 1 | 1 | 195.084 | 2.28 | 0
5920 | Pt | 160 | -11 | 0 | 60 | 80.631 | 1 | 48 | 1 | 0 | 3 | 1 | 1 | 195.084 | 2.28 | 0
5921 | Pt | 160 | -11 | 0 | 180 | 73.628 | 1 | 48 | 1 | 0 | 3 | 1 | 1 | 195.084 | 2.28 | 0
5922 | Pt | 160 | -11 | 0 | 360 | 58.297 | 1 | 48 | 1 | 0 | 3 | 1 | 1 | 195.084 | 2.28 | 0
5923 | Pt | 20.12 | 0.566 | 1 | 2.5 | 95 | 1 | 24 | 1 | 0 | 1 | 1 | 1 | 195.084 | 2.28 | 0
5924 | Pt | 20.12 | 0.566 | 1 | 5 | 78.548 | 1 | 24 | 1 | 0 | 1 | 1 | 1 | 195.084 | 2.28 | 0
5925 | Pt | 20.12 | -18.22 | 1 | 10 | 60.645 | 1 | 24 | 1 | 0 | 1 | 1 | 1 | 195.084 | 2.28 | 0
5926 | Pt | 20.12 | 21.532 | 1 | 20 | 37.903 | 1 | 24 | 1 | 0 | 1 | 1 | 1 | 195.084 | 2.28 | 0
5927 | Pt | 20.12 | 27.932 | 1 | 40 | 35.968 | 1 | 24 | 1 | 0 | 1 | 1 | 1 | 195.084 | 2.28 | 0
5928 | Pt | 20.12 | 31.464 | 1 | 50 | 30.968 | 1 | 24 | 1 | 0 | 1 | 1 | 1 | 195.084 | 2.28 | 0
5929 | Pt | 20.12 | -60.7 | 1 | 2.5 | 90 | 1 | 48 | 1 | 0 | 1 | 1 | 1 | 195.084 | 2.28 | 0
5930 | Pt | 20.12 | -21 | 1 | 5 | 70 | 1 | 48 | 1 | 0 | 1 | 1 | 1 | 195.084 | 2.28 | 0
5931 | Pt | 20.12 | -27.5 | 1 | 10 | 49.194 | 1 | 48 | 1 | 0 | 1 | 1 | 1 | 195.084 | 2.28 | 0
5932 | Pt | 20.12 | -40.5 | 1 | 20 | 36.29 | 1 | 48 | 1 | 0 | 1 | 1 | 1 | 195.084 | 2.28 | 0
5933 | Pt | 20.12 | 33.23 | 1 | 40 | 26.935 | 1 | 48 | 1 | 0 | 1 | 1 | 1 | 195.084 | 2.28 | 0
5934 | Pt | 20.12 | 33.23 | 1 | 50 | 24.032 | 1 | 48 | 1 | 0 | 1 | 1 | 1 | 195.084 | 2.28 | 0
5935 | Pt | 20.12 | -5.264 | 1 | 2.5 | 83.871 | 1 | 72 | 1 | 0 | 1 | 1 | 1 | 195.084 | 2.28 | 0
5936 | Pt | 20.12 | -8.466 | 1 | 5 | 67.581 | 1 | 72 | 1 | 0 | 1 | 1 | 1 | 195.084 | 2.28 | 0
5937 | Pt | 20.12 | -21 | 1 | 10 | 48.226 | 1 | 72 | 1 | 0 | 1 | 1 | 1 | 195.084 | 2.28 | 0
5938 | Pt | 20.12 | -16.364 | 1 | 20 | 25.806 | 1 | 72 | 1 | 0 | 1 | 1 | 1 | 195.084 | 2.28 | 0
5939 | Pt | 20.12 | -16.364 | 1 | 40 | 21.452 | 1 | 72 | 1 | 0 | 1 | 1 | 1 | 195.084 | 2.28 | 0
5940 | Pt | 20.12 | 5.514 | 1 | 50 | 15.484 | 1 | 72 | 1 | 0 | 1 | 1 | 1 | 195.084 | 2.28 | 0
5941 | Pt | 2 | -1.154 | 1 | 25 | 100 | 1 | 24 | 1 | 0 | 7 | 1 | 4 | 195.084 | 2.28 | 0
5942 | Pt | 2 | 17.046 | 1 | 50 | 80.027 | 1 | 24 | 1 | 0 | 7 | 1 | 4 | 195.084 | 2.28 | 0
5943 | Pt | 2 | 26.48 | 1 | 75 | 59.783 | 1 | 24 | 1 | 0 | 7 | 1 | 4 | 195.084 | 2.28 | 0
5944 | Pt | 2 | 27.72 | 1 | 100 | 40.082 | 1 | 24 | 1 | 0 | 7 | 1 | 4 | 195.084 | 2.28 | 0
5945 | Pt | 2 | 33.23 | 1 | 125 | 19.973 | 1 | 24 | 1 | 0 | 7 | 1 | 4 | 195.084 | 2.28 | 0
5946 | Pt | 2 | 33.23 | 1 | 150 | 10.054 | 1 | 24 | 1 | 0 | 7 | 1 | 4 | 195.084 | 2.28 | 0
5947 | Pt | 85.9 | -40.6 | 1 | 5 | 100 | 1 | 24 | 1 | 5 | 5 | 1 | 1 | 195.084 | 2.28 | 0
5948 | Pt | 85.9 | -40.6 | 1 | 25 | 94.475 | 1 | 24 | 1 | 5 | 5 | 1 | 1 | 195.084 | 2.28 | 0
5949 | Pt | 85.9 | -40.6 | 1 | 100 | 68.646 | 1 | 24 | 1 | 5 | 5 | 1 | 1 | 195.084 | 2.28 | 0
5950 | CuO | 68.5 | -32.8 | 0 | 5 | 96.2 | 1 | 24 | 1 | 0 | 1 | 1 | 9 | 79.5454 | 2.67 | -0.11
5951 | CuO | 68.5 | -32.8 | 0 | 10 | 86.01 | 1 | 24 | 1 | 0 | 1 | 1 | 9 | 79.5454 | 2.67 | -0.11
5952 | CuO | 68.5 | -32.8 | 0 | 20 | 70 | 1 | 24 | 1 | 0 | 1 | 1 | 9 | 79.5454 | 2.67 | -0.11
5953 | CuO | 68.5 | -32.8 | 0 | 30 | 49.7 | 1 | 24 | 1 | 0 | 1 | 1 | 9 | 79.5454 | 2.67 | -0.11
5954 | CuO | 68.5 | -32.8 | 0 | 5 | 92.96 | 1 | 48 | 1 | 0 | 1 | 1 | 9 | 79.5454 | 2.67 | -0.11
5955 | CuO | 68.5 | -32.8 | 0 | 10 | 79.9 | 1 | 48 | 1 | 0 | 1 | 1 | 9 | 79.5454 | 2.67 | -0.11
5956 | CuO | 68.5 | -32.8 | 0 | 20 | 58.43 | 1 | 48 | 1 | 0 | 1 | 1 | 9 | 79.5454 | 2.67 | -0.11
5957 | CuO | 68.5 | -32.8 | 0 | 30 | 30.4 | 1 | 48 | 1 | 0 | 1 | 1 | 9 | 79.5454 | 2.67 | -0.11
5958 | TiO2 | 780 | -23.82 | 0 | 1 | 98.308 | 1 | 24 | 0 | 0 | 1 | 1 | 2 | 79.8658 | 2.806667 | -0.2085417
5959 | TiO2 | 780 | -23.82 | 0 | 10 | 94.416 | 1 | 24 | 0 | 0 | 1 | 1 | 2 | 79.8658 | 2.806667 | -0.2085417
5960 | TiO2 | 780 | -23.82 | 0 | 12.5 | 93.232 | 1 | 24 | 0 | 0 | 1 | 1 | 2 | 79.8658 | 2.806667 | -0.2085417
5961 | TiO2 | 780 | -23.82 | 0 | 25 | 92.047 | 1 | 24 | 0 | 0 | 1 | 1 | 2 | 79.8658 | 2.806667 | -0.2085417
5962 | TiO2 | 780 | -32.68 | 0 | 50 | 89.34 | 1 | 24 | 0 | 0 | 1 | 1 | 2 | 79.8658 | 2.806667 | -0.2085417
5963 | TiO2 | 780 | -11.44 | 0 | 100 | 87.31 | 1 | 24 | 0 | 0 | 1 | 1 | 2 | 79.8658 | 2.806667 | -0.2085417
5964 | ZnO | 404 | -24.76 | 0 | 1 | 93.57 | 1 | 24 | 0 | 0 | 1 | 1 | 2 | 81.4084 | 2.545 | -0.095
5965 | ZnO | 404 | -28.92 | 0 | 10 | 85.448 | 1 | 24 | 0 | 0 | 1 | 1 | 2 | 81.4084 | 2.545 | -0.095
5966 | ZnO | 404 | -26.1 | 0 | 12.5 | 61.083 | 1 | 24 | 0 | 0 | 1 | 1 | 2 | 81.4084 | 2.545 | -0.095
5967 | ZnO | 404 | -24.192 | 0 | 25 | 15.736 | 1 | 24 | 0 | 0 | 1 | 1 | 2 | 81.4084 | 2.545 | -0.095
5968 | ZnO | 404 | -15.984 | 0 | 50 | 9.6447 | 1 | 24 | 0 | 0 | 1 | 1 | 2 | 81.4084 | 2.545 | -0.095
5969 | ZnO | 404 | -11.968 | 0 | 100 | 5.9222 | 1 | 24 | 0 | 0 | 1 | 1 | 2 | 81.4084 | 2.545 | -0.095
5970 | SiO2 | 224 | -5.816 | 0 | 1 | 96.277 | 1 | 24 | 0 | 0 | 1 | 1 | 2 | 60.0843 | 2.926667 | -0.2475
5971 | SiO2 | 224 | -19.616 | 0 | 10 | 94.247 | 1 | 24 | 0 | 0 | 1 | 1 | 2 | 60.0843 | 2.926667 | -0.2475
5972 | SiO2 | 224 | -19.616 | 0 | 12.5 | 95.601 | 1 | 24 | 0 | 0 | 1 | 1 | 2 | 60.0843 | 2.926667 | -0.2475
5973 | SiO2 | 224 | -21.77 | 0 | 25 | 97.293 | 1 | 24 | 0 | 0 | 1 | 1 | 2 | 60.0843 | 2.926667 | -0.2475
5974 | SiO2 | 224 | -23.576 | 0 | 50 | 96.447 | 1 | 24 | 0 | 0 | 1 | 1 | 2 | 60.0843 | 2.926667 | -0.2475
5975 | SiO2 | 224 | -10.82 | 0 | 100 | 93.57 | 1 | 24 | 0 | 0 | 1 | 1 | 2 | 60.0843 | 2.926667 | -0.2475
5976 | CeO2 | 299 | -46.1 | 0 | 1 | 97.8 | 1 | 24 | 0 | 0 | 1 | 1 | 2 | 172.1148 | 2.666667 | -0.18
5977 | CeO2 | 299 | -26.24 | 0 | 10 | 97.8 | 1 | 24 | 0 | 0 | 1 | 1 | 2 | 172.1148 | 2.666667 | -0.18
5978 | CeO2 | 299 | -26.24 | 0 | 12.5 | 95.77 | 1 | 24 | 0 | 0 | 1 | 1 | 2 | 172.1148 | 2.666667 | -0.18
5979 | CeO2 | 299 | -19.62 | 0 | 25 | 95.77 | 1 | 24 | 0 | 0 | 1 | 1 | 2 | 172.1148 | 2.666667 | -0.18
5980 | CeO2 | 299 | -19.62 | 0 | 50 | 95.601 | 1 | 24 | 0 | 0 | 1 | 1 | 2 | 172.1148 | 2.666667 | -0.18
5981 | CeO2 | 299 | -14.08 | 0 | 100 | 92.555 | 1 | 24 | 0 | 0 | 1 | 1 | 2 | 172.1148 | 2.666667 | -0.18
5982 | Ag | 129.7 | -32.74 | 0 | 1 | 95.601 | 1 | 24 | 0 | 0 | 1 | 1 | 2 | 107.8682 | 1.93 | 0
5983 | Ag | 129.7 | -32.74 | 0 | 10 | 93.232 | 1 | 24 | 0 | 0 | 1 | 1 | 2 | 107.8682 | 1.93 | 0
5984 | Ag | 129.7 | -32.26 | 0 | 12.5 | 92.047 | 1 | 24 | 0 | 0 | 1 | 1 | 2 | 107.8682 | 1.93 | 0
5985 | Ag | 129.7 | -40.18 | 0 | 25 | 91.709 | 1 | 24 | 0 | 0 | 1 | 1 | 2 | 107.8682 | 1.93 | 0
5986 | Ag | 129.7 | -40.18 | 0 | 50 | 87.817 | 1 | 24 | 0 | 0 | 1 | 1 | 2 | 107.8682 | 1.93 | 0
5987 | Ag | 129.7 | -34.98 | 0 | 100 | 72.927 | 1 | 24 | 0 | 0 | 1 | 1 | 2 | 107.8682 | 1.93 | 0
5988 | ZnO | 404 | -29.452 | 0 | 1 | 97.504 | 1 | 3 | 0 | 0 | 1 | 1 | 2 | 81.4084 | 2.545 | -0.095
5989 | ZnO | 404 | -29.452 | 0 | 10 | 94.54 | 1 | 3 | 0 | 0 | 1 | 1 | 2 | 81.4084 | 2.545 | -0.095
5990 | ZnO | 404 | -29.452 | 0 | 12.5 | 89.392 | 1 | 3 | 0 | 0 | 1 | 1 | 2 | 81.4084 | 2.545 | -0.095
5991 | ZnO | 404 | -24.344 | 0 | 25 | 87.52 | 1 | 3 | 0 | 0 | 1 | 1 | 2 | 81.4084 | 2.545 | -0.095
5992 | ZnO | 404 | -28.512 | 0 | 50 | 80.187 | 1 | 3 | 0 | 0 | 1 | 1 | 2 | 81.4084 | 2.545 | -0.095
5993 | ZnO | 404 | -10.776 | 0 | 100 | 72.075 | 1 | 3 | 0 | 0 | 1 | 1 | 2 | 81.4084 | 2.545 | -0.095
5994 | ZnO | 404 | -29.452 | 0 | 1 | 96.568 | 1 | 6 | 0 | 0 | 1 | 1 | 2 | 81.4084 | 2.545 | -0.095
5995 | ZnO | 404 | -29.66 | 0 | 10 | 92.356 | 1 | 6 | 0 | 0 | 1 | 1 | 2 | 81.4084 | 2.545 | -0.095
5996 | ZnO | 404 | -29.452 | 0 | 12.5 | 87.207 | 1 | 6 | 0 | 0 | 1 | 1 | 2 | 81.4084 | 2.545 | -0.095
5997 | ZnO | 404 | -19.652 | 0 | 25 | 83.151 | 1 | 6 | 0 | 0 | 1 | 1 | 2 | 81.4084 | 2.545 | -0.095
5998 | ZnO | 404 | -28.512 | 0 | 50 | 66.615 | 1 | 6 | 0 | 0 | 1 | 1 | 2 | 81.4084 | 2.545 | -0.095
5999 | ZnO | 404 | -11.184 | 0 | 100 | 61.622 | 1 | 6 | 0 | 0 | 1 | 1 | 2 | 81.4084 | 2.545 | -0.095
6000 | ZnO | 404 | -29.66 | 0 | 1 | 96.1 | 1 | 9 | 0 | 0 | 1 | 1 | 2 | 81.4084 | 2.545 | -0.095
6001 | ZnO | 404 | -33.62 | 0 | 10 | 88.456 | 1 | 9 | 0 | 0 | 1 | 1 | 2 | 81.4084 | 2.545 | -0.095
6002 | ZnO | 404 | -21.4 | 0 | 12.5 | 80.655 | 1 | 9 | 0 | 0 | 1 | 1 | 2 | 81.4084 | 2.545 | -0.095
6003 | ZnO | 404 | -20.992 | 0 | 25 | 70.671 | 1 | 9 | 0 | 0 | 1 | 1 | 2 | 81.4084 | 2.545 | -0.095
6004 | ZnO | 404 | -19.236 | 0 | 50 | 49.922 | 1 | 9 | 0 | 0 | 1 | 1 | 2 | 81.4084 | 2.545 | -0.095
6005 | ZnO | 404 | -12 | 0 | 100 | 39.938 | 1 | 9 | 0 | 0 | 1 | 1 | 2 | 81.4084 | 2.545 | -0.095
6006 | ZnO | 404 | -33.62 | 0 | 1 | 91.888 | 1 | 12 | 0 | 0 | 1 | 1 | 2 | 81.4084 | 2.545 | -0.095
6007 | ZnO | 404 | -29.86 | 0 | 10 | 84.867 | 1 | 12 | 0 | 0 | 1 | 1 | 2 | 81.4084 | 2.545 | -0.095
6008 | ZnO | 404 | -26.1 | 0 | 12.5 | 61.154 | 1 | 12 | 0 | 0 | 1 | 1 | 2 | 81.4084 | 2.545 | -0.095
6009 | ZnO | 404 | -20.176 | 0 | 25 | 42.122 | 1 | 12 | 0 | 0 | 1 | 1 | 2 | 81.4084 | 2.545 | -0.095
6010 | ZnO | 404 | -9.976 | 0 | 50 | 27.613 | 1 | 12 | 0 | 0 | 1 | 1 | 2 | 81.4084 | 2.545 | -0.095
6011 | ZnO | 404 | -11.592 | 0 | 100 | 22.153 | 1 | 12 | 0 | 0 | 1 | 1 | 2 | 81.4084 | 2.545 | -0.095
6012 | Au | 46.7 | -12.97 | 0 | 1 | 98.604 | 1 | 24 | 1 | 0 | 1 | 1 | 2 | 196.966569 | 2.54 | 0
6013 | Au | 46.7 | -24.52 | 0 | 5 | 81.98 | 1 | 24 | 1 | 0 | 1 | 1 | 2 | 196.966569 | 2.54 | 0
6014 | Au | 46.7 | -12.97 | 0 | 10 | 77.919 | 1 | 24 | 1 | 0 | 1 | 1 | 2 | 196.966569 | 2.54 | 0
6015 | Au | 46.7 | -12.97 | 0 | 15 | 68.655 | 1 | 24 | 1 | 0 | 1 | 1 | 2 | 196.966569 | 2.54 | 0
6016 | Au | 46.7 | 33.23 | 0 | 25 | 6.599 | 1 | 24 | 1 | 0 | 1 | 1 | 2 | 196.966569 | 2.54 | 0
6017 | Au | 53.3 | -16.242 | 0 | 1 | 98.858 | 1 | 24 | 1 | 0 | 1 | 1 | 2 | 196.966569 | 2.54 | 0
6018 | Au | 53.3 | -2.812 | 0 | 5 | 84.264 | 1 | 24 | 1 | 0 | 1 | 1 | 2 | 196.966569 | 2.54 | 0
6019 | Au | 53.3 | -3.056 | 0 | 10 | 80.457 | 1 | 24 | 1 | 0 | 1 | 1 | 2 | 196.966569 | 2.54 | 0
6020 | Au | 53.3 | -17.878 | 0 | 15 | 68.782 | 1 | 24 | 1 | 0 | 1 | 1 | 2 | 196.966569 | 2.54 | 0
6021 | Au | 53.3 | 33.23 | 0 | 25 | 7.2335 | 1 | 24 | 1 | 0 | 1 | 1 | 2 | 196.966569 | 2.54 | 0
6022 | Au | 90.6 | -21.07 | 0 | 1 | 99.629 | 1 | 24 | 1 | 0 | 1 | 1 | 2 | 196.966569 | 2.54 | 0
6023 | Au | 90.6 | -7.892 | 0 | 5 | 90.853 | 1 | 24 | 1 | 0 | 1 | 1 | 2 | 196.966569 | 2.54 | 0
6024 | Au | 90.6 | -11.048 | 0 | 10 | 87.639 | 1 | 24 | 1 | 0 | 1 | 1 | 2 | 196.966569 | 2.54 | 0
6025 | Au | 90.6 | -24.186 | 0 | 15 | 72.93 | 1 | 24 | 1 | 0 | 1 | 1 | 2 | 196.966569 | 2.54 | 0
6026 | Au | 90.6 | 33.23 | 0 | 25 | 19.778 | 1 | 24 | 1 | 0 | 1 | 1 | 2 | 196.966569 | 2.54 | 0
6027 | Au | 46.7 | -24.52 | 0 | 1 | 96.701 | 1 | 48 | 1 | 0 | 1 | 1 | 2 | 196.966569 | 2.54 | 0
6028 | Au | 46.7 | -24.52 | 0 | 5 | 80.584 | 1 | 48 | 1 | 0 | 1 | 1 | 2 | 196.966569 | 2.54 | 0
6029 | Au | 46.7 | -12.97 | 0 | 10 | 77.284 | 1 | 48 | 1 | 0 | 1 | 1 | 2 | 196.966569 | 2.54 | 0
6030 | Au | 46.7 | -12.97 | 0 | 15 | 67.386 | 1 | 48 | 1 | 0 | 1 | 1 | 2 | 196.966569 | 2.54 | 0
6031 | Au | 46.7 | 33.23 | 0 | 25 | 5.7107 | 1 | 48 | 1 | 0 | 1 | 1 | 2 | 196.966569 | 2.54 | 0
6032 | Au | 53.3 | -12.32 | 0 | 1 | 97.462 | 1 | 48 | 1 | 0 | 1 | 1 | 2 | 196.966569 | 2.54 | 0
6033 | Au | 53.3 | -18.592 | 0 | 5 | 83.122 | 1 | 48 | 1 | 0 | 1 | 1 | 2 | 196.966569 | 2.54 | 0
6034 | Au | 53.3 | -15.998 | 0 | 10 | 77.284 | 1 | 48 | 1 | 0 | 1 | 1 | 2 | 196.966569 | 2.54 | 0
6035 | Au | 53.3 | -17.878 | 0 | 15 | 68.401 | 1 | 48 | 1 | 0 | 1 | 1 | 2 | 196.966569 | 2.54 | 0
6036 | Au | 53.3 | 33.23 | 0 | 25 | 7.1066 | 1 | 48 | 1 | 0 | 1 | 1 | 2 | 196.966569 | 2.54 | 0
6037 | Au | 90.6 | -22.638 | 0 | 1 | 99.135 | 1 | 48 | 1 | 0 | 1 | 1 | 2 | 196.966569 | 2.54 | 0
6038 | Au | 90.6 | -11.028 | 0 | 5 | 85.909 | 1 | 48 | 1 | 0 | 1 | 1 | 2 | 196.966569 | 2.54 | 0
6039 | Au | 90.6 | -11.008 | 0 | 10 | 81.459 | 1 | 48 | 1 | 0 | 1 | 1 | 2 | 196.966569 | 2.54 | 0
6040 | Au | 90.6 | -25.754 | 0 | 15 | 71.199 | 1 | 48 | 1 | 0 | 1 | 1 | 2 | 196.966569 | 2.54 | 0
6041 | Au | 90.6 | 33.23 | 0 | 25 | 13.226 | 1 | 48 | 1 | 0 | 1 | 1 | 2 | 196.966569 | 2.54 | 0
6042 | Au | 46.7 | -12.32 | 0 | 1 | 96.193 | 1 | 72 | 1 | 0 | 1 | 1 | 2 | 196.966569 | 2.54 | 0
6043 | Au | 46.7 | -12.32 | 0 | 5 | 80.584 | 1 | 72 | 1 | 0 | 1 | 1 | 2 | 196.966569 | 2.54 | 0
6044 | Au | 46.7 | -12.32 | 0 | 10 | 74.112 | 1 | 72 | 1 | 0 | 1 | 1 | 2 | 196.966569 | 2.54 | 0
6045 | Au | 46.7 | -23.716 | 0 | 15 | 65.609 | 1 | 72 | 1 | 0 | 1 | 1 | 2 | 196.966569 | 2.54 | 0
6046 | Au | 46.7 | -23.728 | 0 | 25 | 5.4569 | 1 | 72 | 1 | 0 | 1 | 1 | 2 | 196.966569 | 2.54 | 0
6047 | Au | 53.3 | -12.32 | 0 | 1 | 96.701 | 1 | 72 | 1 | 0 | 1 | 1 | 2 | 196.966569 | 2.54 | 0
6048 | Au | 53.3 | -12.32 | 0 | 5 | 82.487 | 1 | 72 | 1 | 0 | 1 | 1 | 2 | 196.966569 | 2.54 | 0
6049 | Au | 53.3 | -12.32 | 0 | 10 | 77.03 | 1 | 72 | 1 | 0 | 1 | 1 | 2 | 196.966569 | 2.54 | 0
6050 | Au | 53.3 | -20.788 | 0 | 15 | 66.117 | 1 | 72 | 1 | 0 | 1 | 1 | 2 | 196.966569 | 2.54 | 0
6051 | Au | 53.3 | -32.676 | 0 | 25 | 7.1066 | 1 | 72 | 1 | 0 | 1 | 1 | 2 | 196.966569 | 2.54 | 0
6052 | Au | 90.6 | -20.456 | 0 | 1 | 97.775 | 1 | 72 | 1 | 0 | 1 | 1 | 2 | 196.966569 | 2.54 | 0
6053 | Au | 90.6 | -35.796 | 0 | 5 | 84.92 | 1 | 72 | 1 | 0 | 1 | 1 | 2 | 196.966569 | 2.54 | 0
6054 | Au | 90.6 | -35.796 | 0 | 10 | 81.459 | 1 | 72 | 1 | 0 | 1 | 1 | 2 | 196.966569 | 2.54 | 0
6055 | Au | 90.6 | -40.5 | 0 | 15 | 68.356 | 1 | 72 | 1 | 0 | 1 | 1 | 2 | 196.966569 | 2.54 | 0
6056 | Au | 90.6 | -37.364 | 0 | 25 | 13.226 | 1 | 72 | 1 | 0 | 1 | 1 | 2 | 196.966569 | 2.54 | 0
6057 | Au | 190.7 | 42.28 | 1 | 0.84 | 79.57 | 1 | 24 | 1 | 2 | 1 | 1 | 1 | 196.966569 | 2.54 | 0
6058 | Au | 190.7 | 42.28 | 1 | 0.84 | 80.645 | 1 | 24 | 1 | 2 | 1 | 1 | 1 | 196.966569 | 2.54 | 0
6059 | Au | 190.7 | 42.28 | 1 | 0.84 | 82.437 | 1 | 24 | 1 | 2 | 1 | 1 | 1 | 196.966569 | 2.54 | 0
6060 | Au | 190.7 | 42.28 | 1 | 0.84 | 82.079 | 1 | 24 | 1 | 2 | 1 | 1 | 1 | 196.966569 | 2.54 | 0
6061 | Au | 190.7 | 42.28 | 1 | 1.28 | 70.968 | 1 | 24 | 1 | 2 | 1 | 1 | 1 | 196.966569 | 2.54 | 0
6062 | Au | 123.9 | 47.44 | 1 | 26.2 | 88.53 | 1 | 24 | 1 | 2 | 1 | 1 | 1 | 196.966569 | 2.54 | 0
6063 | Au | 123.9 | 47.44 | 1 | 26.2 | 89.068 | 1 | 24 | 1 | 2 | 1 | 1 | 1 | 196.966569 | 2.54 | 0
6064 | Au | 123.9 | 47.44 | 1 | 26.2 | 85.484 | 1 | 24 | 1 | 2 | 1 | 1 | 1 | 196.966569 | 2.54 | 0
6065 | Au | 123.9 | 47.44 | 1 | 66 | 78.495 | 1 | 24 | 1 | 2 | 1 | 1 | 1 | 196.966569 | 2.54 | 0
6066 | Au | 123.9 | 47.44 | 1 | 300 | 48.746 | 1 | 24 | 1 | 2 | 1 | 1 | 1 | 196.966569 | 2.54 | 0
6067 | Au | 190.12 | 33.23 | 1 | 6.86 | 17.921 | 1 | 24 | 1 | 2 | 1 | 1 | 1 | 196.966569 | 2.54 | 0
6068 | Au | 190.12 | 33.23 | 1 | 6.86 | 19.176 | 1 | 24 | 1 | 2 | 1 | 1 | 1 | 196.966569 | 2.54 | 0
6069 | Au | 190.12 | 33.23 | 1 | 6.86 | 19.534 | 1 | 24 | 1 | 2 | 1 | 1 | 1 | 196.966569 | 2.54 | 0
6070 | Au | 190.12 | 33.23 | 1 | 6.86 | 21.326 | 1 | 24 | 1 | 2 | 1 | 1 | 1 | 196.966569 | 2.54 | 0
6071 | Au | 45.74 | 33.23 | 1 | 13.326 | 3.7634 | 1 | 24 | 1 | 2 | 1 | 1 | 1 | 196.966569 | 2.54 | 0
6072 | Au | 190.7 | 42.28 | 1 | 0.3 | 107.26 | 1 | 24 | 1 | 2 | 1 | 1 | 1 | 196.966569 | 2.54 | 0
6073 | Au | 190.7 | 42.28 | 1 | 0.36 | 101.59 | 1 | 24 | 1 | 2 | 1 | 1 | 1 | 196.966569 | 2.54 | 0
6074 | Au | 190.7 | 42.28 | 1 | 0.36 | 98.761 | 1 | 24 | 1 | 2 | 1 | 1 | 1 | 196.966569 | 2.54 | 0
6075 | Au | 190.7 | 42.28 | 1 | 0.84 | 85.664 | 1 | 24 | 1 | 2 | 1 | 1 | 1 | 196.966569 | 2.54 | 0
6076 | Au | 190.7 | 42.28 | 1 | 1.28 | 67.257 | 1 | 24 | 1 | 2 | 1 | 1 | 1 | 196.966569 | 2.54 | 0
6077 | Au | 123.9 | 47.44 | 1 | 46.2 | 84.779 | 1 | 24 | 1 | 2 | 1 | 1 | 1 | 196.966569 | 2.54 | 0
6078 | Au | 123.9 | 47.44 | 1 | 46.2 | 83.54 | 1 | 24 | 1 | 2 | 1 | 1 | 1 | 196.966569 | 2.54 | 0
6079 | Au | 123.9 | 47.44 | 1 | 46.00001 | 76.637 | 1 | 24 | 1 | 2 | 1 | 1 | 1 | 196.966569 | 2.54 | 0
6080 | Au | 123.9 | 47.44 | 1 | 103 | 60.885 | 1 | 24 | 1 | 2 | 1 | 1 | 1 | 196.966569 | 2.54 | 0
6081 | Au | 123.9 | 47.44 | 1 | 245 | 34.69 | 1 | 24 | 1 | 2 | 1 | 1 | 1 | 196.966569 | 2.54 | 0
6082 | Au | 45.74 | 33.23 | 1 | 13.326 | 5.4867 | 1 | 24 | 1 | 2 | 1 | 1 | 1 | 196.966569 | 2.54 | 0
6083 | Au | 45.74 | 33.23 | 1 | 13.326 | 5.4867 | 1 | 24 | 1 | 2 | 1 | 1 | 1 | 196.966569 | 2.54 | 0
6084 | Au | 45.74 | 33.23 | 1 | 13.326 | 5.4867 | 1 | 24 | 1 | 2 | 1 | 1 | 1 | 196.966569 | 2.54 | 0
6085 | Au | 45.74 | 33.23 | 1 | 13.326 | 4.2478 | 1 | 24 | 1 | 2 | 1 | 1 | 1 | 196.966569 | 2.54 | 0
6086 | Au | 45.74 | 33.23 | 1 | 13.326 | 4.2478 | 1 | 24 | 1 | 2 | 1 | 1 | 1 | 196.966569 | 2.54 | 0
6087 | Au | 190.7 | 42.28 | 1 | 1.28 | 71.45 | 1 | 24 | 1 | 2 | 1 | 1 | 1 | 196.966569 | 2.54 | 0
6088 | Au | 190.7 | 42.28 | 1 | 1.28 | 63.976 | 1 | 24 | 1 | 2 | 1 | 1 | 1 | 196.966569 | 2.54 | 0
6089 | Au | 190.7 | 42.28 | 1 | 3.24 | 50.673 | 1 | 24 | 1 | 2 | 1 | 1 | 1 | 196.966569 | 2.54 | 0
6090 | Au | 190.7 | 42.28 | 1 | 3.24 | 46.637 | 1 | 24 | 1 | 2 | 1 | 1 | 1 | 196.966569 | 2.54 | 0
6091 | Au | 190.7 | 42.28 | 1 | 4 | 36.921 | 1 | 24 | 1 | 2 | 1 | 1 | 1 | 196.966569 | 2.54 | 0
6092 | Au | 123.9 | 47.44 | 1 | 103 | 60.538 | 1 | 24 | 1 | 2 | 1 | 1 | 1 | 196.966569 | 2.54 | 0
6093 | Au | 123.9 | 47.44 | 1 | 103.0001 | 59.791 | 1 | 24 | 1 | 2 | 1 | 1 | 1 | 196.966569 | 2.54 | 0
6094 | Au | 123.9 | 47.44 | 1 | 245 | 31.54 | 1 | 24 | 1 | 2 | 1 | 1 | 1 | 196.966569 | 2.54 | 0
6095 | Au | 123.9 | 47.44 | 1 | 190 | 1.9432 | 1 | 24 | 1 | 2 | 1 | 1 | 1 | 196.966569 | 2.54 | 0
6096 | Au | 123.9 | 47.44 | 1 | 190 | 3.5874 | 1 | 24 | 1 | 2 | 1 | 1 | 1 | 196.966569 | 2.54 | 0
6097 | Au | 45.74 | 33.23 | 1 | 13.326 | 4.6338 | 1 | 24 | 1 | 2 | 1 | 1 | 1 | 196.966569 | 2.54 | 0
6098 | Au | 45.74 | 33.23 | 1 | 13.326 | 4.0359 | 1 | 24 | 1 | 2 | 1 | 1 | 1 | 196.966569 | 2.54 | 0
6099 | Au | 43.66 | 33.23 | 1 | 10.126 | 2.9895 | 1 | 24 | 1 | 2 | 1 | 1 | 1 | 196.966569 | 2.54 | 0
6100 | Au | 42.9 | 33.23 | 1 | 10.164 | 1.3453 | 1 | 24 | 1 | 2 | 1 | 1 | 1 | 196.966569 | 2.54 | 0
6101 | Au | 42.9 | 33.23 | 1 | 10.164 | 1.1958 | 1 | 24 | 1 | 2 | 1 | 1 | 1 | 196.966569 | 2.54 | 0
6102 | Au | 190.7 | 42.28 | 0 | 0.36 | 97.369 | 1 | 24 | 1 | 2 | 1 | 1 | 1 | 196.966569 | 2.54 | 0
6103 | Au | 190.7 | 42.28 | 0 | 0.42 | 95.658 | 1 | 24 | 1 | 2 | 1 | 1 | 1 | 196.966569 | 2.54 | 0
6104 | Au | 190.7 | 42.28 | 0 | 0.42 | 93.756 | 1 | 24 | 1 | 2 | 1 | 1 | 1 | 196.966569 | 2.54 | 0
6105 | Au | 190.7 | 42.28 | 0 | 0.42 | 92.805 | 1 | 24 | 1 | 2 | 1 | 1 | 1 | 196.966569 | 2.54 | 0
6106 | Au | 190.7 | 42.28 | 0 | 1.16 | 75.689 | 1 | 24 | 1 | 2 | 1 | 1 | 1 | 196.966569 | 2.54 | 0
6107 | Au | 123.9 | 47.44 | 0 | 3.200045 | 99.271 | 1 | 24 | 1 | 2 | 1 | 1 | 1 | 196.966569 | 2.54 | 0
6108 | Au | 123.9 | 47.44 | 0 | 3.200045 | 96.038 | 1 | 24 | 1 | 2 | 1 | 1 | 1 | 196.966569 | 2.54 | 0
6109 | Au | 123.9 | 47.44 | 0 | 26.2 | 89.952 | 1 | 24 | 1 | 2 | 1 | 1 | 1 | 196.966569 | 2.54 | 0
6110 | Au | 123.9 | 47.44 | 0 | 46.2 | 82.536 | 1 | 24 | 1 | 2 | 1 | 1 | 1 | 196.966569 | 2.54 | 0
6111 | Au | 123.9 | 47.44 | 0 | 243 | 48.875 | 1 | 24 | 1 | 2 | 1 | 1 | 1 | 196.966569 | 2.54 | 0
6112 | Au | 43.66 | 33.23 | 0 | 10.126 | 3.4231 | 1 | 24 | 1 | 2 | 1 | 1 | 1 | 196.966569 | 2.54 | 0
6113 | Au | 43.66 | 33.23 | 0 | 10.126 | 3.4231 | 1 | 24 | 1 | 2 | 1 | 1 | 1 | 196.966569 | 2.54 | 0
6114 | Au | 43.66 | 33.23 | 0 | 10.126 | 3.0428 | 1 | 24 | 1 | 2 | 1 | 1 | 1 | 196.966569 | 2.54 | 0
6115 | Au | 42.9 | 33.23 | 0 | 10.164 | 1.9017 | 1 | 24 | 1 | 2 | 1 | 1 | 1 | 196.966569 | 2.54 | 0
6116 | Au | 42.9 | 33.23 | 0 | 10.164 | 2.2821 | 1 | 24 | 1 | 2 | 1 | 1 | 1 | 196.966569 | 2.54 | 0
6117 | Au | 15.734 | 33.23 | 1 | 44.25598828 | 93.237 | 1 | 24 | 1 | 2 | 1 | 1 | 1 | 196.966569 | 2.54 | 0
6118 | Au | 26.62 | 33.23 | 1 | 84 | 74.101 | 1 | 24 | 1 | 2 | 1 | 1 | 1 | 196.966569 | 2.54 | 0
6119 | Au | 190.12 | 33.23 | 1 | 6.86 | 20.144 | 1 | 24 | 1 | 2 | 1 | 1 | 1 | 196.966569 | 2.54 | 0
6120 | Au | 190.12 | 33.23 | 1 | 6.86 | 21.295 | 1 | 24 | 1 | 2 | 1 | 1 | 1 | 196.966569 | 2.54 | 0
6121 | Au | 215 | 33.23 | 1 | 2.86 | 15.108 | 1 | 24 | 1 | 2 | 1 | 1 | 1 | 196.966569 | 2.54 | 0
6122 | Au | 25 | -39.46 | 1 | 2.5 | 96.783 | 1 | 4 | 1 | 0 | 7 | 1 | 1 | 196.966569 | 2.54 | 0
6123 | Au | 25 | -28.84 | 1 | 5 | 69.437 | 1 | 4 | 1 | 0 | 7 | 1 | 1 | 196.966569 | 2.54 | 0
6124 | Au | 25 | 33.23 | 1 | 7.5 | 21.716 | 1 | 4 | 1 | 0 | 7 | 1 | 1 | 196.966569 | 2.54 | 0
6125 | Au | 25 | 33.23 | 1 | 10 | 15.013 | 1 | 4 | 1 | 0 | 7 | 1 | 1 | 196.966569 | 2.54 | 0
6126 | Au | 25 | 33.23 | 1 | 12.5 | 7.7748 | 1 | 4 | 1 | 0 | 7 | 1 | 1 | 196.966569 | 2.54 | 0
6127 | Au | 25 | 33.23 | 1 | 15 | 6.9705 | 1 | 4 | 1 | 0 | 7 | 1 | 1 | 196.966569 | 2.54 | 0
6128 | Ag | 90 | 4.72 | 1 | 10 | 79.17 | 1 | 24 | 1 | 0 | 7 | 1 | 1 | 107.8682 | 1.93 | 0
6129 | Ag | 90 | -33.2 | 1 | 25 | 63.44 | 1 | 24 | 1 | 0 | 7 | 1 | 1 | 107.8682 | 1.93 | 0
6130 | Ag | 90 | -13.44 | 1 | 50 | 66.41 | 1 | 24 | 1 | 0 | 7 | 1 | 1 | 107.8682 | 1.93 | 0
6131 | Ag | 90 | 7.32 | 1 | 100 | 68.69 | 1 | 24 | 1 | 0 | 7 | 1 | 1 | 107.8682 | 1.93 | 0
6132 | Ag | 90 | -4.08 | 1 | 200 | 63.25 | 1 | 24 | 1 | 0 | 7 | 1 | 1 | 107.8682 | 1.93 | 0
6133 | ZnO | 90 | -13.44 | 1 | 10 | 27.99 | 1 | 24 | 1 | 0 | 7 | 1 | 1 | 81.4084 | 2.545 | -0.095
6134 | ZnO | 90 | -7.68 | 1 | 25 | 25.73 | 1 | 24 | 1 | 0 | 7 | 1 | 1 | 81.4084 | 2.545 | -0.095
6135 | ZnO | 90 | 32.2 | 1 | 50 | 18.21 | 1 | 24 | 1 | 0 | 7 | 1 | 1 | 81.4084 | 2.545 | -0.095
6136 | ZnO | 90 | 17.24 | 1 | 100 | 17.87 | 1 | 24 | 1 | 0 | 7 | 1 | 1 | 81.4084 | 2.545 | -0.095
6137 | ZnO | 90 | 15.692 | 1 | 200 | 14.34 | 1 | 24 | 1 | 0 | 7 | 1 | 1 | 81.4084 | 2.545 | -0.095
6138 | Ag | 21.14 | -26.5 | 1 | 0.3 | 85.833 | 1 | 24 | 1 | 0 | 11 | 1 | 4 | 107.8682 | 1.93 | 0
6139 | Ag | 21.14 | -26.5 | 1 | 0.625 | 88.333 | 1 | 24 | 1 | 0 | 11 | 1 | 4 | 107.8682 | 1.93 | 0
6140 | Ag | 21.14 | -26.5 | 1 | 1.25 | 87.222 | 1 | 24 | 1 | 0 | 11 | 1 | 4 | 107.8682 | 1.93 | 0
6141 | Ag | 21.14 | -26.5 | 1 | 2.5 | 88.611 | 1 | 24 | 1 | 0 | 11 | 1 | 4 | 107.8682 | 1.93 | 0
6142 | Ag | 21.14 | -26.5 | 1 | 5 | 44.167 | 1 | 24 | 1 | 0 | 11 | 1 | 4 | 107.8682 | 1.93 | 0
6143 | Ag | 140.1 | -31.9 | 1 | 0.3 | 100.56 | 1 | 24 | 1 | 7 | 11 | 1 | 4 | 107.8682 | 1.93 | 0
6144 | Ag | 140.1 | -31.9 | 1 | 0.625 | 100.83 | 1 | 24 | 1 | 7 | 11 | 1 | 4 | 107.8682 | 1.93 | 0
6145 | Ag | 140.1 | -31.9 | 1 | 1.25 | 96.944 | 1 | 24 | 1 | 7 | 11 | 1 | 4 | 107.8682 | 1.93 | 0
6146 | Ag | 140.1 | -31.9 | 1 | 2.5 | 73.889 | 1 | 24 | 1 | 7 | 11 | 1 | 4 | 107.8682 | 1.93 | 0
6147 | Ag | 140.1 | -31.9 | 1 | 5 | 33.889 | 1 | 24 | 1 | 7 | 11 | 1 | 4 | 107.8682 | 1.93 | 0
6148 | Ag | 21.14 | -26.5 | 1 | 0.3 | 86.28 | 1 | 48 | 1 | 0 | 11 | 1 | 4 | 107.8682 | 1.93 | 0
6149 | Ag | 21.14 | -26.5 | 1 | 0.625 | 82.85 | 1 | 48 | 1 | 0 | 11 | 1 | 4 | 107.8682 | 1.93 | 0
6150 | Ag | 21.14 | -26.5 | 1 | 1.25 | 81.794 | 1 | 48 | 1 | 0 | 11 | 1 | 4 | 107.8682 | 1.93 | 0
6151 | Ag | 21.14 | -26.5 | 1 | 2.5 | 77.045 | 1 | 48 | 1 | 0 | 11 | 1 | 4 | 107.8682 | 1.93 | 0
6152 | Ag | 21.14 | -26.5 | 1 | 5 | 22.691 | 1 | 48 | 1 | 0 | 11 | 1 | 4 | 107.8682 | 1.93 | 0
6153 | Ag | 140.1 | -31.9 | 1 | 0.3 | 85.752 | 1 | 48 | 1 | 7 | 11 | 1 | 4 | 107.8682 | 1.93 | 0
6154 | Ag | 140.1 | -31.9 | 1 | 0.625 | 85.752 | 1 | 48 | 1 | 7 | 11 | 1 | 4 | 107.8682 | 1.93 | 0
6155 | Ag | 140.1 | -31.9 | 1 | 1.25 | 82.586 | 1 | 48 | 1 | 7 | 11 | 1 | 4 | 107.8682 | 1.93 | 0
6156 | Ag | 140.1 | -31.9 | 1 | 2.5 | 30.343 | 1 | 48 | 1 | 7 | 11 | 1 | 4 | 107.8682 | 1.93 | 0
6157 | Ag | 140.1 | -31.9 | 1 | 5 | 13.984 | 1 | 48 | 1 | 7 | 11 | 1 | 4 | 107.8682 | 1.93 | 0
6158 | Fe2O3 | 93.3 | -31.8 | 1 | 5 | 99.752 | 1 | 3 | 1 | 5 | 1 | 1 | 1 | 159.6882 | 2.796 | -0.1729167
6159 | Fe2O3 | 93.3 | -31.8 | 1 | 10 | 103.22 | 1 | 3 | 1 | 5 | 1 | 1 | 1 | 159.6882 | 2.796 | -0.1729167
6160 | Fe2O3 | 93.3 | -31.8 | 1 | 25 | 99.257 | 1 | 3 | 1 | 5 | 1 | 1 | 1 | 159.6882 | 2.796 | -0.1729167
6161 | Fe2O3 | 93.3 | -31.8 | 1 | 50 | 100.25 | 1 | 3 | 1 | 5 | 1 | 1 | 1 | 159.6882 | 2.796 | -0.1729167
6162 | Fe2O3 | 93.3 | -31.8 | 1 | 75 | 97.525 | 1 | 3 | 1 | 5 | 1 | 1 | 1 | 159.6882 | 2.796 | -0.1729167
6163 | Fe2O3 | 93.3 | -31.8 | 1 | 100 | 98.267 | 1 | 3 | 1 | 5 | 1 | 1 | 1 | 159.6882 | 2.796 | -0.1729167
6164 | Fe2O3 | 93.3 | -31.8 | 1 | 150 | 99.01 | 1 | 3 | 1 | 5 | 1 | 1 | 1 | 159.6882 | 2.796 | -0.1729167
6165 | Fe2O3 | 93.3 | -31.8 | 1 | 175 | 98.267 | 1 | 3 | 1 | 5 | 1 | 1 | 1 | 159.6882 | 2.796 | -0.1729167
6166 | Fe2O3 | 93.3 | -31.8 | 1 | 200 | 96.535 | 1 | 3 | 1 | 5 | 1 | 1 | 1 | 159.6882 | 2.796 | -0.1729167
6167 | Fe2O3 | 93.3 | -31.8 | 1 | 300 | 97.277 | 1 | 3 | 1 | 5 | 1 | 1 | 1 | 159.6882 | 2.796 | -0.1729167
6168 | Fe2O3 | 164.5 | -45.4 | 1 | 5 | 96.923 | 1 | 3 | 1 | 5 | 1 | 1 | 1 | 159.6882 | 2.796 | -0.1729167
6169 | Fe2O3 | 164.5 | -45.4 | 1 | 10 | 97.788 | 1 | 3 | 1 | 5 | 1 | 1 | 1 | 159.6882 | 2.796 | -0.1729167
6170 | Fe2O3 | 164.5 | -45.4 | 1 | 25 | 100.1 | 1 | 3 | 1 | 5 | 1 | 1 | 1 | 159.6882 | 2.796 | -0.1729167
6171 | Fe2O3 | 164.5 | -45.4 | 1 | 50 | 93.173 | 1 | 3 | 1 | 5 | 1 | 1 | 1 | 159.6882 | 2.796 | -0.1729167
6172 | Fe2O3 | 164.5 | -45.4 | 1 | 75 | 94.615 | 1 | 3 | 1 | 5 | 1 | 1 | 1 | 159.6882 | 2.796 | -0.1729167
6173 | Fe2O3 | 164.5 | -45.4 | 1 | 100 | 96.346 | 1 | 3 | 1 | 5 | 1 | 1 | 1 | 159.6882 | 2.796 | -0.1729167
6174 | Fe2O3 | 164.5 | -45.4 | 1 | 150 | 91.442 | 1 | 3 | 1 | 5 | 1 | 1 | 1 | 159.6882 | 2.796 | -0.1729167
6175 | Fe2O3 | 164.5 | -45.4 | 1 | 175 | 93.173 | 1 | 3 | 1 | 5 | 1 | 1 | 1 | 159.6882 | 2.796 | -0.1729167
6176 | Fe2O3 | 164.5 | -45.4 | 1 | 200 | 94.615 | 1 | 3 | 1 | 5 | 1 | 1 | 1 | 159.6882 | 2.796 | -0.1729167
6177 | Fe2O3 | 164.5 | -45.4 | 1 | 300 | 96.346 | 1 | 3 | 1 | 5 | 1 | 1 | 1 | 159.6882 | 2.796 | -0.1729167
6178 | Fe2O3 | 93.3 | -31.8 | 1 | 5 | 94.554 | 1 | 6 | 1 | 5 | 1 | 1 | 1 | 159.6882 | 2.796 | -0.1729167
6179 | Fe2O3 | 93.3 | -31.8 | 1 | 10 | 101.73 | 1 | 6 | 1 | 5 | 1 | 1 | 1 | 159.6882 | 2.796 | -0.1729167
6180 | Fe2O3 | 93.3 | -31.8 | 1 | 25 | 100.5 | 1 | 6 | 1 | 5 | 1 | 1 | 1 | 159.6882 | 2.796 | -0.1729167
6181 | Fe2O3 | 93.3 | -31.8 | 1 | 50 | 96.287 | 1 | 6 | 1 | 5 | 1 | 1 | 1 | 159.6882 | 2.796 | -0.1729167
6182 | Fe2O3 | 93.3 | -31.8 | 1 | 75 | 95.05 | 1 | 6 | 1 | 5 | 1 | 1 | 1 | 159.6882 | 2.796 | -0.1729167
6183 | Fe2O3 | 93.3 | -31.8 | 1 | 100 | 100.99 | 1 | 6 | 1 | 5 | 1 | 1 | 1 | 159.6882 | 2.796 | -0.1729167
6184 | Fe2O3 | 93.3 | -31.8 | 1 | 150 | 96.535 | 1 | 6 | 1 | 5 | 1 | 1 | 1 | 159.6882 | 2.796 | -0.1729167
6185 | Fe2O3 | 93.3 | -31.8 | 1 | 175 | 95.792 | 1 | 6 | 1 | 5 | 1 | 1 | 1 | 159.6882 | 2.796 | -0.1729167
6186 | Fe2O3 | 93.3 | -31.8 | 1 | 200 | 96.04 | 1 | 6 | 1 | 5 | 1 | 1 | 1 | 159.6882 | 2.796 | -0.1729167
6187 | Fe2O3 | 93.3 | -31.8 | 1 | 300 | 96.04 | 1 | 6 | 1 | 5 | 1 | 1 | 1 | 159.6882 | 2.796 | -0.1729167
6188 | Fe2O3 | 164.5 | -45.4 | 1 | 5 | 100.38 | 1 | 6 | 1 | 5 | 1 | 1 | 1 | 159.6882 | 2.796 | -0.1729167
6189 | Fe2O3 | 164.5 | -45.4 | 1 | 10 | 96.923 | 1 | 6 | 1 | 5 | 1 | 1 | 1 | 159.6882 | 2.796 | -0.1729167
6190 | Fe2O3 | 164.5 | -45.4 | 1 | 25 | 101.54 | 1 | 6 | 1 | 5 | 1 | 1 | 1 | 159.6882 | 2.796 | -0.1729167
6191 | Fe2O3 | 164.5 | -45.4 | 1 | 50 | 96.346 | 1 | 6 | 1 | 5 | 1 | 1 | 1 | 159.6882 | 2.796 | -0.1729167
6192 | Fe2O3 | 164.5 | -45.4 | 1 | 75 | 100.1 | 1 | 6 | 1 | 5 | 1 | 1 | 1 | 159.6882 | 2.796 | -0.1729167
6193 | Fe2O3 | 164.5 | -45.4 | 1 | 100 | 100.38 | 1 | 6 | 1 | 5 | 1 | 1 | 1 | 159.6882 | 2.796 | -0.1729167
6194 | Fe2O3 | 164.5 | -45.4 | 1 | 150 | 101.54 | 1 | 6 | 1 | 5 | 1 | 1 | 1 | 159.6882 | 2.796 | -0.1729167
6195 | Fe2O3 | 164.5 | -45.4 | 1 | 175 | 98.654 | 1 | 6 | 1 | 5 | 1 | 1 | 1 | 159.6882 | 2.796 | -0.1729167
6196 | Fe2O3 | 164.5 | -45.4 | 1 | 200 | 101.25 | 1 | 6 | 1 | 5 | 1 | 1 | 1 | 159.6882 | 2.796 | -0.1729167
6197 | Fe2O3 | 164.5 | -45.4 | 1 | 300 | 100.1 | 1 | 6 | 1 | 5 | 1 | 1 | 1 | 159.6882 | 2.796 | -0.1729167
6198 | Fe2O3 | 93.3 | -31.8 | 1 | 5 | 96.535 | 1 | 24 | 1 | 5 | 1 | 1 | 1 | 159.6882 | 2.796 | -0.1729167
6199 | Fe2O3 | 93.3 | -31.8 | 1 | 10 | 89.109 | 1 | 24 | 1 | 5 | 1 | 1 | 1 | 159.6882 | 2.796 | -0.1729167
6200 | Fe2O3 | 93.3 | -31.8 | 1 | 25 | 99.257 | 1 | 24 | 1 | 5 | 1 | 1 | 1 | 159.6882 | 2.796 | -0.1729167
6201 | Fe2O3 | 93.3 | -31.8 | 1 | 50 | 93.069 | 1 | 24 | 1 | 5 | 1 | 1 | 1 | 159.6882 | 2.796 | -0.1729167
6202 | Fe2O3 | 93.3 | -31.8 | 1 | 75 | 99.01 | 1 | 24 | 1 | 5 | 1 | 1 | 1 | 159.6882 | 2.796 | -0.1729167
6203 | Fe2O3 | 93.3 | -31.8 | 1 | 100 | 103.22 | 1 | 24 | 1 | 5 | 1 | 1 | 1 | 159.6882 | 2.796 | -0.1729167
6204 | Fe2O3 | 93.3 | -31.8 | 1 | 150 | 107.67 | 1 | 24 | 1 | 5 | 1 | 1 | 1 | 159.6882 | 2.796 | -0.1729167
6205 | Fe2O3 | 93.3 | -31.8 | 1 | 175 | 107.18 | 1 | 24 | 1 | 5 | 1 | 1 | 1 | 159.6882 | 2.796 | -0.1729167
6206 | Fe2O3 | 93.3 | -31.8 | 1 | 200 | 106.19 | 1 | 24 | 1 | 5 | 1 | 1 | 1 | 159.6882 | 2.796 | -0.1729167
6207 | Fe2O3 | 93.3 | -31.8 | 1 | 300 | 96.04 | 1 | 24 | 1 | 5 | 1 | 1 | 1 | 159.6882 | 2.796 | -0.1729167
6208 | Fe2O3 | 164.5 | -45.4 | 1 | 5 | 96.058 | 1 | 24 | 1 | 5 | 1 | 1 | 1 | 159.6882 | 2.796 | -0.1729167
6209 | Fe2O3 | 164.5 | -45.4 | 1 | 10 | 88.558 | 1 | 24 | 1 | 5 | 1 | 1 | 1 | 159.6882 | 2.796 | -0.1729167
6210 | Fe2O3 | 164.5 | -45.4 | 1 | 25 | 98.654 | 1 | 24 | 1 | 5 | 1 | 1 | 1 | 159.6882 | 2.796 | -0.1729167
6211 | Fe2O3 | 164.5 | -45.4 | 1 | 50 | 92.596 | 1 | 24 | 1 | 5 | 1 | 1 | 1 | 159.6882 | 2.796 | -0.1729167
6212 | Fe2O3 | 164.5 | -45.4 | 1 | 75 | 98.654 | 1 | 24 | 1 | 5 | 1 | 1 | 1 | 159.6882 | 2.796 | -0.1729167
6213 | Fe2O3 | 164.5 | -45.4 | 1 | 100 | 102.69 | 1 | 24 | 1 | 5 | 1 | 1 | 1 | 159.6882 | 2.796 | -0.1729167
6214 | Fe2O3 | 164.5 | -45.4 | 1 | 150 | 107.31 | 1 | 24 | 1 | 5 | 1 | 1 | 1 | 159.6882 | 2.796 | -0.1729167
6215 | Fe2O3 | 164.5 | -45.4 | 1 | 175 | 106.44 | 1 | 24 | 1 | 5 | 1 | 1 | 1 | 159.6882 | 2.796 | -0.1729167
6216 | Fe2O3 | 164.5 | -45.4 | 1 | 200 | 105.87 | 1 | 24 | 1 | 5 | 1 | 1 | 1 | 159.6882 | 2.796 | -0.1729167
6217 | Fe2O3 | 164.5 | -45.4 | 1 | 300 | 95.481 | 1 | 24 | 1 | 5 | 1 | 1 | 1 | 159.6882 | 2.796 | -0.1729167
6218 | Fe2O3 | 93.3 | -31.8 | 1 | 5 | 108.02 | 1 | 3 | 1 | 5 | 3 | 1 | 1 | 159.6882 | 2.796 | -0.1729167
6219 | Fe2O3 | 93.3 | -31.8 | 1 | 10 | 99.543 | 1 | 3 | 1 | 5 | 3 | 1 | 1 | 159.6882 | 2.796 | -0.1729167
6220 | Fe2O3 | 93.3 | -31.8 | 1 | 25 | 102.54 | 1 | 3 | 1 | 5 | 3 | 1 | 1 | 159.6882 | 2.796 | -0.1729167
6221 | Fe2O3 | 93.3 | -31.8 | 1 | 50 | 111.02 | 1 | 3 | 1 | 5 | 3 | 1 | 1 | 159.6882 | 2.796 | -0.1729167
6222 | Fe2O3 | 93.3 | -31.8 | 1 | 75 | 101.79 | 1 | 3 | 1 | 5 | 3 | 1 | 1 | 159.6882 | 2.796 | -0.1729167
6223 | Fe2O3 | 93.3 | -31.8 | 1 | 100 | 106.78 | 1 | 3 | 1 | 5 | 3 | 1 | 1 | 159.6882 | 2.796 | -0.1729167
6224 | Fe2O3 | 93.3 | -31.8 | 1 | 150 | 106.78 | 1 | 3 | 1 | 5 | 3 | 1 | 1 | 159.6882 | 2.796 | -0.1729167
6225 | Fe2O3 | 93.3 | -31.8 | 1 | 175 | 103.78 | 1 | 3 | 1 | 5 | 3 | 1 | 1 | 159.6882 | 2.796 | -0.1729167
6226 | Fe2O3 | 93.3 | -31.8 | 1 | 200 | 111.52 | 1 | 3 | 1 | 5 | 3 | 1 | 1 | 159.6882 | 2.796 | -0.1729167
6227 | Fe2O3 | 93.3 | -31.8 | 1 | 300 | 101.79 | 1 | 3 | 1 | 5 | 3 | 1 | 1 | 159.6882 | 2.796 | -0.1729167
6228 | Fe2O3 | 164.5 | -45.4 | 1 | 5 | 102.39 | 1 | 3 | 1 | 5 | 3 | 1 | 1 | 159.6882 | 2.796 | -0.1729167
6229 | Fe2O3 | 164.5 | -45.4 | 1 | 10 | 103.76 | 1 | 3 | 1 | 5 | 3 | 1 | 1 | 159.6882 | 2.796 | -0.1729167
6230 | Fe2O3 | 164.5 | -45.4 | 1 | 25 | 108.99 | 1 | 3 | 1 | 5 | 3 | 1 | 1 | 159.6882 | 2.796 | -0.1729167
6231 | Fe2O3 | 164.5 | -45.4 | 1 | 50 | 107.61 | 1 | 3 | 1 | 5 | 3 | 1 | 1 | 159.6882 | 2.796 | -0.1729167
6232 | Fe2O3 | 164.5 | -45.4 | 1 | 75 | 112.02 | 1 | 3 | 1 | 5 | 3 | 1 | 1 | 159.6882 | 2.796 | -0.1729167
6233 | Fe2O3 | 164.5 | -45.4 | 1 | 100 | 109.82 | 1 | 3 | 1 | 5 | 3 | 1 | 1 | 159.6882 | 2.796 | -0.1729167
6234 | Fe2O3 | 164.5 | -45.4 | 1 | 150 | 81.743 | 1 | 3 | 1 | 5 | 3 | 1 | 1 | 159.6882 | 2.796 | -0.1729167
6235 | Fe2O3 | 164.5 | -45.4 | 1 | 175 | 111.74 | 1 | 3 | 1 | 5 | 3 | 1 | 1 | 159.6882 | 2.796 | -0.1729167
6236 | Fe2O3 | 164.5 | -45.4 | 1 | 200 | 108.44 | 1 | 3 | 1 | 5 | 3 | 1 | 1 | 159.6882 | 2.796 | -0.1729167
6237 | Fe2O3 | 164.5 | -45.4 | 1 | 300 | 115.87 | 1 | 3 | 1 | 5 | 3 | 1 | 1 | 159.6882 | 2.796 | -0.1729167
6238 | Fe2O3 | 93.3 | -31.8 | 1 | 5 | 93.555 | 1 | 6 | 1 | 5 | 3 | 1 | 1 | 159.6882 | 2.796 | -0.1729167
6239 | Fe2O3 | 93.3 | -31.8 | 1 | 10 | 101.29 | 1 | 6 | 1 | 5 | 3 | 1 | 1 | 159.6882 | 2.796 | -0.1729167
6240 | Fe2O3 | 93.3 | -31.8 | 1 | 25 | 100.04 | 1 | 6 | 1 | 5 | 3 | 1 | 1 | 159.6882 | 2.796 | -0.1729167
6241 | Fe2O3 | 93.3 | -31.8 | 1 | 50 | 98.295 | 1 | 6 | 1 | 5 | 3 | 1 | 1 | 159.6882 | 2.796 | -0.1729167
6242 | Fe2O3 | 93.3 | -31.8 | 1 | 75 | 100.04 | 1 | 6 | 1 | 5 | 3 | 1 | 1 | 159.6882 | 2.796 | -0.1729167
6243 | Fe2O3 | 93.3 | -31.8 | 1 | 100 | 95.8 | 1 | 6 | 1 | 5 | 3 | 1 | 1 | 159.6882 | 2.796 | -0.1729167
6244 | Fe2O3 | 93.3 | -31.8 | 1 | 150 | 100.04 | 1 | 6 | 1 | 5 | 3 | 1 | 1 | 159.6882 | 2.796 | -0.1729167
6245 | Fe2O3 | 93.3 | -31.8 | 1 | 175 | 102.54 | 1 | 6 | 1 | 5 | 3 | 1 | 1 | 159.6882 | 2.796 | -0.1729167
6246 | Fe2O3 | 93.3 | -31.8 | 1 | 200 | 98.046 | 1 | 6 | 1 | 5 | 3 | 1 | 1 | 159.6882 | 2.796 | -0.1729167
6247 | Fe2O3 | 93.3 | -31.8 | 1 | 300 | 94.553 | 1 | 6 | 1 | 5 | 3 | 1 | 1 | 159.6882 | 2.796 | -0.1729167
6248 | Fe2O3 | 164.5 | -45.4 | 1 | 5 | 96.881 | 1 | 6 | 1 | 5 | 3 | 1 | 1 | 159.6882 | 2.796 | -0.1729167
6249 | Fe2O3 | 164.5 | -45.4 | 1 | 10 | 101.01 | 1 | 6 | 1 | 5 | 3 | 1 | 1 | 159.6882 | 2.796 | -0.1729167
6250 | Fe2O3 | 164.5 | -45.4 | 1 | 25 | 104.59 | 1 | 6 | 1 | 5 | 3 | 1 | 1 | 159.6882 | 2.796 | -0.1729167
6251 | Fe2O3 | 164.5 | -45.4 | 1 | 50 | 99.633 | 1 | 6 | 1 | 5 | 3 | 1 | 1 | 159.6882 | 2.796 | -0.1729167
6252 | Fe2O3 | 164.5 | -45.4 | 1 | 75 | 101.56 | 1 | 6 | 1 | 5 | 3 | 1 | 1 | 159.6882 | 2.796 | -0.1729167
6253 | Fe2O3 | 164.5 | -45.4 | 1 | 100 | 94.679 | 1 | 6 | 1 | 5 | 3 | 1 | 1 | 159.6882 | 2.796 | -0.1729167
6254 | Fe2O3 | 164.5 | -45.4 | 1 | 150 | 104.04 | 1 | 6 | 1 | 5 | 3 | 1 | 1 | 159.6882 | 2.796 | -0.1729167
6255 | Fe2O3 | 164.5 | -45.4 | 1 | 175 | 103.76 | 1 | 6 | 1 | 5 | 3 | 1 | 1 | 159.6882 | 2.796 | -0.1729167
6256 | Fe2O3 | 164.5 | -45.4 | 1 | 200 | 107.34 | 1 | 6 | 1 | 5 | 3 | 1 | 1 | 159.6882 | 2.796 | -0.1729167
6257 | Fe2O3 | 164.5 | -45.4 | 1 | 300 | 97.982 | 1 | 6 | 1 | 5 | 3 | 1 | 1 | 159.6882 | 2.796 | -0.1729167
6258 | Fe2O3 | 93.3 | -31.8 | 1 | 5 | 108.52 | 1 | 24 | 1 | 5 | 3 | 1 | 1 | 159.6882 | 2.796 | -0.1729167
6259 | Fe2O3 | 93.3 | -31.8 | 1 | 10 | 108.02 | 1 | 24 | 1 | 5 | 3 | 1 | 1 | 159.6882 | 2.796 | -0.1729167
6260 | Fe2O3 | 93.3 | -31.8 | 1 | 25 | 107.28 | 1 | 24 | 1 | 5 | 3 | 1 | 1 | 159.6882 | 2.796 | -0.1729167
6261 | Fe2O3 | 93.3 | -31.8 | 1 | 50 | 105.53 | 1 | 24 | 1 | 5 | 3 | 1 | 1 | 159.6882 | 2.796 | -0.1729167
6262 | Fe2O3 | 93.3 | -31.8 | 1 | 75 | 112.77 | 1 | 24 | 1 | 5 | 3 | 1 | 1 | 159.6882 | 2.796 | -0.1729167
6263 | Fe2O3 | 93.3 | -31.8 | 1 | 100 | 107.28 | 1 | 24 | 1 | 5 | 3 | 1 | 1 | 159.6882 | 2.796 | -0.1729167
6264 | Fe2O3 | 93.3 | -31.8 | 1 | 150 | 104.28 | 1 | 24 | 1 | 5 | 3 | 1 | 1 | 159.6882 | 2.796 | -0.1729167
6265 | Fe2O3 | 93.3 | -31.8 | 1 | 175 | 98.046 | 1 | 24 | 1 | 5 | 3 | 1 | 1 | 159.6882 | 2.796 | -0.1729167
6266 | Fe2O3 | 93.3 | -31.8 | 1 | 200 | 96.05 | 1 | 24 | 1 | 5 | 3 | 1 | 1 | 159.6882 | 2.796 | -0.1729167
6267 | Fe2O3 | 93.3 | -31.8 | 1 | 300 | 88.316 | 1 | 24 | 1 | 5 | 3 | 1 | 1 | 159.6882 | 2.796 | -0.1729167
6268 | Fe2O3 | 164.5 | -45.4 | 1 | 5 | 96.881 | 1 | 24 | 1 | 5 | 3 | 1 | 1 | 159.6882 | 2.796 | -0.1729167
6269 | Fe2O3 | 164.5 | -45.4 | 1 | 10 | 105.96 | 1 | 24 | 1 | 5 | 3 | 1 | 1 | 159.6882 | 2.796 | -0.1729167
6270 | Fe2O3 | 164.5 | -45.4 | 1 | 25 | 104.59 | 1 | 24 | 1 | 5 | 3 | 1 | 1 | 159.6882 | 2.796 | -0.1729167
6271 | Fe2O3 | 164.5 | -45.4 | 1 | 50 | 104.04 | 1 | 24 | 1 | 5 | 3 | 1 | 1 | 159.6882 | 2.796 | -0.1729167
6272 | Fe2O3 | 164.5 | -45.4 | 1 | 75 | 107.06 | 1 | 24 | 1 | 5 | 3 | 1 | 1 | 159.6882 | 2.796 | -0.1729167
6273 | Fe2O3 | 164.5 | -45.4 | 1 | 100 | 105.69 | 1 | 24 | 1 | 5 | 3 | 1 | 1 | 159.6882 | 2.796 | -0.1729167
6274 | Fe2O3 | 164.5 | -45.4 | 1 | 150 | 104.31 | 1 | 24 | 1 | 5 | 3 | 1 | 1 | 159.6882 | 2.796 | -0.1729167
6275 | Fe2O3 | 164.5 | -45.4 | 1 | 175 | 102.39 | 1 | 24 | 1 | 5 | 3 | 1 | 1 | 159.6882 | 2.796 | -0.1729167
6276 | Fe2O3 | 164.5 | -45.4 | 1 | 200 | 96.33 | 1 | 24 | 1 | 5 | 3 | 1 | 1 | 159.6882 | 2.796 | -0.1729167
6277 | Fe2O3 | 164.5 | -45.4 | 1 | 300 | 97.431 | 1 | 24 | 1 | 5 | 3 | 1 | 1 | 159.6882 | 2.796 | -0.1729167
6278 | ZnO | 243.7 | -8.23 | 1 | 10 | 97.431 | 1 | 3 | 1 | 0 | 1 | 1 | 1 | 81.4084 | 2.545 | -0.095
6279 | ZnO | 243.7 | -8.23 | 1 | 15 | 90.711 | 1 | 3 | 1 | 0 | 1 | 1 | 1 | 81.4084 | 2.545 | -0.095
6280 | ZnO | 243.7 | -8.23 | 1 | 20 | 89.526 | 1 | 3 | 1 | 0 | 1 | 1 | 1 | 81.4084 | 2.545 | -0.095
6281 | ZnO | 243.7 | -8.23 | 1 | 25 | 76.877 | 1 | 3 | 1 | 0 | 1 | 1 | 1 | 81.4084 | 2.545 | -0.095
6282 | ZnO | 243.7 | -8.23 | 1 | 30 | 71.146 | 1 | 3 | 1 | 0 | 1 | 1 | 1 | 81.4084 | 2.545 | -0.095
6283 | ZnO | 243.7 | -8.23 | 1 | 35 | 64.822 | 1 | 3 | 1 | 0 | 1 | 1 | 1 | 81.4084 | 2.545 | -0.095
6284 | ZnO | 243.7 | -8.23 | 1 | 40 | 61.66 | 1 | 3 | 1 | 0 | 1 | 1 | 1 | 81.4084 | 2.545 | -0.095
6285 | ZnO | 243.7 | -8.23 | 1 | 80 | 48.419 | 1 | 3 | 1 | 0 | 1 | 1 | 1 | 81.4084 | 2.545 | -0.095
6286 | ZnO | 243.7 | -8.23 | 1 | 10 | 95.85 | 1 | 6 | 1 | 0 | 1 | 1 | 1 | 81.4084 | 2.545 | -0.095
6287 | ZnO | 243.7 | -8.23 | 1 | 15 | 86.759 | 1 | 6 | 1 | 0 | 1 | 1 | 1 | 81.4084 | 2.545 | -0.095
6288 | ZnO | 243.7 | -8.23 | 1 | 20 | 81.225 | 1 | 6 | 1 | 0 | 1 | 1 | 1 | 81.4084 | 2.545 | -0.095
6289 | ZnO | 243.7 | -8.23 | 1 | 25 | 72.53 | 1 | 6 | 1 | 0 | 1 | 1 | 1 | 81.4084 | 2.545 | -0.095
6290 | ZnO | 243.7 | -8.23 | 1 | 30 | 68.577 | 1 | 6 | 1 | 0 | 1 | 1 | 1 | 81.4084 | 2.545 | -0.095
6291 | ZnO | 243.7 | -8.23 | 1 | 35 | 61.067 | 1 | 6 | 1 | 0 | 1 | 1 | 1 | 81.4084 | 2.545 | -0.095
6292 | ZnO | 243.7 | -8.23 | 1 | 40 | 57.115 | 1 | 6 | 1 | 0 | 1 | 1 | 1 | 81.4084 | 2.545 | -0.095
6293 | ZnO | 243.7 | -8.23 | 1 | 80 | 30.435 | 1 | 6 | 1 | 0 | 1 | 1 | 1 | 81.4084 | 2.545 | -0.095
6294 | ZnO | 243.7 | -8.23 | 1 | 10 | 79.249 | 1 | 24 | 1 | 0 | 1 | 1 | 1 | 81.4084 | 2.545 | -0.095
6295 | ZnO | 243.7 | -8.23 | 1 | 15 | 80.237 | 1 | 24 | 1 | 0 | 1 | 1 | 1 | 81.4084 | 2.545 | -0.095
6296 | ZnO | 243.7 | -8.23 | 1 | 20 | 72.134 | 1 | 24 | 1 | 0 | 1 | 1 | 1 | 81.4084 | 2.545 | -0.095
6297 | ZnO | 243.7 | -8.23 | 1 | 25 | 14.625 | 1 | 24 | 1 | 0 | 1 | 1 | 1 | 81.4084 | 2.545 | -0.095
6298 | ZnO | 243.7 | -8.23 | 1 | 30 | 11.858 | 1 | 24 | 1 | 0 | 1 | 1 | 1 | 81.4084 | 2.545 | -0.095
6299 | ZnO | 243.7 | -8.23 | 1 | 35 | 9.6838 | 1 | 24 | 1 | 0 | 1 | 1 | 1 | 81.4084 | 2.545 | -0.095
6300 | ZnO | 243.7 | -8.23 | 1 | 40 | 9.2885 | 1 | 24 | 1 | 0 | 1 | 1 | 1 | 81.4084 | 2.545 | -0.095
6301 | ZnO | 243.7 | -8.23 | 1 | 80 | 95.521 | 1 | 24 | 1 | 0 | 1 | 1 | 1 | 81.4084 | 2.545 | -0.095
6302 | ZnO | 243.7 | -8.23 | 1 | 10 | 77.273 | 1 | 48 | 1 | 0 | 1 | 1 | 1 | 81.4084 | 2.545 | -0.095
6303 | ZnO | 243.7 | -8.23 | 1 | 15 | 72.134 | 1 | 48 | 1 | 0 | 1 | 1 | 1 | 81.4084 | 2.545 | -0.095
6304 | ZnO | 243.7 | -8.23 | 1 | 20 | 56.719 | 1 | 48 | 1 | 0 | 1 | 1 | 1 | 81.4084 | 2.545 | -0.095
6305 | ZnO | 243.7 | -8.23 | 1 | 25 | 10.079 | 1 | 48 | 1 | 0 | 1 | 1 | 1 | 81.4084 | 2.545 | -0.095
6306 | ZnO | 243.7 | -8.23 | 1 | 30 | 9.0909 | 1 | 48 | 1 | 0 | 1 | 1 | 1 | 81.4084 | 2.545 | -0.095
6307 | ZnO | 243.7 | -8.23 | 1 | 35 | 7.9051 | 1 | 48 | 1 | 0 | 1 | 1 | 1 | 81.4084 | 2.545 | -0.095
6308 | ZnO | 243.7 | -8.23 | 1 | 40 | 7.9051 | 1 | 48 | 1 | 0 | 1 | 1 | 1 | 81.4084 | 2.545 | -0.095
6309 | ZnO | 243.7 | -8.23 | 1 | 10 | 101.97 | 1 | 3 | 1 | 0 | 3 | 1 | 1 | 81.4084 | 2.545 | -0.095
6310 | ZnO | 243.7 | -8.23 | 1 | 15 | 92.358 | 1 | 3 | 1 | 0 | 3 | 1 | 1 | 81.4084 | 2.545 | -0.095
6311 | ZnO | 243.7 | -8.23 | 1 | 20 | 86.463 | 1 | 3 | 1 | 0 | 3 | 1 | 1 | 81.4084 | 2.545 | -0.095
6312 | ZnO | 243.7 | -8.23 | 1 | 25 | 65.066 | 1 | 3 | 1 | 0 | 3 | 1 | 1 | 81.4084 | 2.545 | -0.095
6313 | ZnO | 243.7 | -8.23 | 1 | 30 | 56.769 | 1 | 3 | 1 | 0 | 3 | 1 | 1 | 81.4084 | 2.545 | -0.095
6314 | ZnO | 243.7 | -8.23 | 1 | 35 | 56.769 | 1 | 3 | 1 | 0 | 3 | 1 | 1 | 81.4084 | 2.545 | -0.095
6315 | ZnO | 243.7 | -8.23 | 1 | 40 | 50.437 | 1 | 3 | 1 | 0 | 3 | 1 | 1 | 81.4084 | 2.545 | -0.095
6316 | ZnO | 243.7 | -8.23 | 1 | 80 | 61.572 | 1 | 3 | 1 | 0 | 3 | 1 | 1 | 81.4084 | 2.545 | -0.095
6317 | ZnO | 243.7 | -8.23 | 1 | 10 | 104.8 | 1 | 6 | 1 | 0 | 3 | 1 | 1 | 81.4084 | 2.545 | -0.095
6318 | ZnO | 243.7 | -8.23 | 1 | 15 | 100.44 | 1 | 6 | 1 | 0 | 3 | 1 | 1 | 81.4084 | 2.545 | -0.095
6319 | ZnO | 243.7 | -8.23 | 1 | 20 | 105.9 | 1 | 6 | 1 | 0 | 3 | 1 | 1 | 81.4084 | 2.545 | -0.095
6320 | ZnO | 243.7 | -8.23 | 1 | 25 | 76.856 | 1 | 6 | 1 | 0 | 3 | 1 | 1 | 81.4084 | 2.545 | -0.095
6321 | ZnO | 243.7 | -8.23 | 1 | 30 | 60.262 | 1 | 6 | 1 | 0 | 3 | 1 | 1 | 81.4084 | 2.545 | -0.095
6322 | ZnO | 243.7 | -8.23 | 1 | 35 | 56.114 | 1 | 6 | 1 | 0 | 3 | 1 | 1 | 81.4084 | 2.545 | -0.095
6323 | ZnO | 243.7 | -8.23 | 1 | 40 | 53.275 | 1 | 6 | 1 | 0 | 3 | 1 | 1 | 81.4084 | 2.545 | -0.095
6324 | ZnO | 243.7 | -8.23 | 1 | 80 | 59.825 | 1 | 6 | 1 | 0 | 3 | 1 | 1 | 81.4084 | 2.545 | -0.095
6325 | ZnO | 243.7 | -8.23 | 1 | 10 | 104.8 | 1 | 24 | 1 | 0 | 3 | 1 | 1 | 81.4084 | 2.545 | -0.095
6326 | ZnO | 243.7 | -8.23 | 1 | 15 | 100 | 1 | 24 | 1 | 0 | 3 | 1 | 1 | 81.4084 | 2.545 | -0.095
6327 | ZnO | 243.7 | -8.23 | 1 | 20 | 92.795 | 1 | 24 | 1 | 0 | 3 | 1 | 1 | 81.4084 | 2.545 | -0.095
6328 | ZnO | 243.7 | -8.23 | 1 | 25 | 75.109 | 1 | 24 | 1 | 0 | 3 | 1 | 1 | 81.4084 | 2.545 | -0.095
6329 | ZnO | 243.7 | -8.23 | 1 | 30 | 70.742 | 1 | 24 | 1 | 0 | 3 | 1 | 1 | 81.4084 | 2.545 | -0.095
6330 | ZnO | 243.7 | -8.23 | 1 | 35 | 68.996 | 1 | 24 | 1 | 0 | 3 | 1 | 1 | 81.4084 | 2.545 | -0.095
6331 | ZnO | 243.7 | -8.23 | 1 | 40 | 69.432 | 1 | 24 | 1 | 0 | 3 | 1 | 1 | 81.4084 | 2.545 | -0.095
6332 | ZnO | 243.7 | -8.23 | 1 | 80 | 49.345 | 1 | 24 | 1 | 0 | 3 | 1 | 1 | 81.4084 | 2.545 | -0.095
6333 | ZnO | 243.7 | -8.23 | 1 | 10 | 96.288 | 1 | 48 | 1 | 0 | 3 | 1 | 1 | 81.4084 | 2.545 | -0.095
6334 | ZnO | 243.7 | -8.23 | 1 | 15 | 100.44 | 1 | 48 | 1 | 0 | 3 | 1 | 1 | 81.4084 | 2.545 | -0.095
6335 | ZnO | 243.7 | -8.23 | 1 | 20 | 82.314 | 1 | 48 | 1 | 0 | 3 | 1 | 1 | 81.4084 | 2.545 | -0.095
6336 | ZnO | 243.7 | -8.23 | 1 | 25 | 63.755 | 1 | 48 | 1 | 0 | 3 | 1 | 1 | 81.4084 | 2.545 | -0.095
6337 | ZnO | 243.7 | -8.23 | 1 | 30 | 60.262 | 1 | 48 | 1 | 0 | 3 | 1 | 1 | 81.4084 | 2.545 | -0.095
6338 | ZnO | 243.7 | -8.23 | 1 | 35 | 59.607 | 1 | 48 | 1 | 0 | 3 | 1 | 1 | 81.4084 | 2.545 | -0.095
6339 | ZnO | 243.7 | -8.23 | 1 | 40 | 64.192 | 1 | 48 | 1 | 0 | 3 | 1 | 1 | 81.4084 | 2.545 | -0.095
6340 | ZnO | 243.7 | -8.23 | 1 | 80 | 55.677 | 1 | 48 | 1 | 0 | 3 | 1 | 1 | 81.4084 | 2.545 | -0.095
6341 | ZnO | 278.8 | -11.5 | 0 | 1 | 91.342 | 1 | 24 | 0 | 0 | 1 | 2 | 4 | 81.4084 | 2.545 | -0.095
6342 | ZnO | 278.8 | -11.5 | 0 | 2.5 | 61.905 | 1 | 24 | 0 | 0 | 1 | 2 | 4 | 81.4084 | 2.545 | -0.095
6343 | ZnO | 278.8 | -11.5 | 0 | 5 | 31.818 | 1 | 24 | 0 | 0 | 1 | 2 | 4 | 81.4084 | 2.545 | -0.095
6344 | ZnO | 278.8 | -11.5 | 0 | 10 | 15.152 | 1 | 24 | 0 | 0 | 1 | 2 | 4 | 81.4084 | 2.545 | -0.095
6345 | SiO2 | 18.7 | -48.064 | 0 | 5 | 92.5 | 1 | 24 | 1 | 0 | 15 | 2 | 3 | 60.0843 | 2.926667 | -0.2475
6346 | SiO2 | 18.7 | -54.604 | 0 | 10 | 80.208 | 1 | 24 | 1 | 0 | 15 | 2 | 3 | 60.0843 | 2.926667 | -0.2475
6347 | SiO2 | 18.7 | -34.262 | 0 | 15 | 63.958 | 1 | 24 | 1 | 0 | 15 | 2 | 3 | 60.0843 | 2.926667 | -0.2475
6348 | SiO2 | 18.7 | -33.54 | 0 | 20 | 45.417 | 1 | 24 | 1 | 0 | 15 | 2 | 3 | 60.0843 | 2.926667 | -0.2475
6349 | SiO2 | 18.7 | -40.802 | 0 | 25 | 36.458 | 1 | 24 | 1 | 0 | 15 | 2 | 3 | 60.0843 | 2.926667 | -0.2475
6350 | SiO2 | 30.2 | -48.064 | 0 | 5 | 97.292 | 1 | 24 | 1 | 0 | 15 | 2 | 3 | 60.0843 | 2.926667 | -0.2475
6351 | SiO2 | 30.2 | -54.604 | 0 | 10 | 93.958 | 1 | 24 | 1 | 0 | 15 | 2 | 3 | 60.0843 | 2.926667 | -0.2475
6352 | SiO2 | 30.2 | -54.826 | 0 | 15 | 87.083 | 1 | 24 | 1 | 0 | 15 | 2 | 3 | 60.0843 | 2.926667 | -0.2475
6353 | SiO2 | 30.2 | -47.064 | 0 | 20 | 82.5 | 1 | 24 | 1 | 0 | 15 | 2 | 3 | 60.0843 | 2.926667 | -0.2475
6354 | SiO2 | 30.2 | -32.762 | 0 | 25 | 74.167 | 1 | 24 | 1 | 0 | 15 | 2 | 3 | 60.0843 | 2.926667 | -0.2475
6355 | SiO2 | 50.4 | -31.8 | 0 | 5 | 92.5 | 1 | 24 | 1 | 0 | 15 | 2 | 3 | 60.0843 | 2.926667 | -0.2475
6356 | SiO2 | 50.4 | -31.8 | 0 | 10 | 90.625 | 1 | 24 | 1 | 0 | 15 | 2 | 3 | 60.0843 | 2.926667 | -0.2475
6357 | SiO2 | 50.4 | -31.8 | 0 | 15 | 86.25 | 1 | 24 | 1 | 0 | 15 | 2 | 3 | 60.0843 | 2.926667 | -0.2475
6358 | SiO2 | 50.4 | -31.8 | 0 | 20 | 84.167 | 1 | 24 | 1 | 0 | 15 | 2 | 3 | 60.0843 | 2.926667 | -0.2475
6359 | SiO2 | 50.4 | -31.8 | 0 | 25 | 79.792 | 1 | 24 | 1 | 0 | 15 | 2 | 3 | 60.0843 | 2.926667 | -0.2475
6360 | ZnO | 71 | 13.78 | 1 | 10 | 88.254 | 1 | 48 | 1 | 0 | 1 | 1 | 1 | 81.4084 | 2.545 | -0.095
6361 | ZnO | 71 | -20.168 | 1 | 25 | 67.143 | 1 | 48 | 1 | 0 | 1 | 1 | 1 | 81.4084 | 2.545 | -0.095
6362 | ZnO | 71 | 19.6 | 1 | 50 | 10 | 1 | 48 | 1 | 0 | 1 | 1 | 1 | 81.4084 | 2.545 | -0.095
6363 | ZnO | 71 | 4.48 | 1 | 100 | 11.587 | 1 | 48 | 1 | 0 | 1 | 1 | 1 | 81.4084 | 2.545 | -0.095
6364 | TiO2 | 42.3 | -23.32 | 1 | 25 | 90.794 | 1 | 48 | 1 | 0 | 1 | 1 | 1 | 79.8658 | 2.806667 | -0.2085417
6365 | TiO2 | 42.3 | -24.3 | 1 | 50 | 94.921 | 1 | 48 | 1 | 0 | 1 | 1 | 1 | 79.8658 | 2.806667 | -0.2085417
6366 | TiO2 | 42.3 | -16.3 | 1 | 100 | 115.4 | 1 | 48 | 1 | 0 | 1 | 1 | 1 | 79.8658 | 2.806667 | -0.2085417
6367 | TiO2 | 42.3 | -29.84 | 1 | 200 | 103.17 | 1 | 48 | 1 | 0 | 1 | 1 | 1 | 79.8658 | 2.806667 | -0.2085417
6368 | CuO | 28 | -5.166 | 1 | 5 | 51.746 | 1 | 48 | 1 | 0 | 1 | 1 | 1 | 79.5454 | 2.67 | -0.11
6369 | CuO | 28 | -7.42 | 1 | 10 | 38.889 | 1 | 48 | 1 | 0 | 1 | 1 | 1 | 79.5454 | 2.67 | -0.11
6370 | CuO | 28 | -9.24 | 1 | 25 | 20.317 | 1 | 48 | 1 | 0 | 1 | 1 | 1 | 79.5454 | 2.67 | -0.11
6371 | CuO | 28 | -39.326 | 1 | 50 | 13.651 | 1 | 48 | 1 | 0 | 1 | 1 | 1 | 79.5454 | 2.67 | -0.11
6372 | Co3O4 | 78.3 | -35 | 1 | 10 | 70.635 | 1 | 48 | 1 | 0 | 1 | 1 | 1 | 240.797185 | 2.771429 | -0.1709375
6373 | Co3O4 | 78.3 | -14.6 | 1 | 25 | 42.381 | 1 | 48 | 1 | 0 | 1 | 1 | 1 | 240.797185 | 2.771429 | -0.1709375
6374 | Co3O4 | 78.3 | -14.6 | 1 | 50 | 23.968 | 1 | 48 | 1 | 0 | 1 | 1 | 1 | 240.797185 | 2.771429 | -0.1709375
6375 | Co3O4 | 78.3 | -14.6 | 1 | 100 | 12.063 | 1 | 48 | 1 | 0 | 1 | 1 | 1 | 240.797185 | 2.771429 | -0.1709375
6376 | ZnO | 71 | -29.84 | 0 | 25 | 90.095 | 1 | 48 | 0 | 0 | 1 | 2 | 1 | 81.4084 | 2.545 | -0.095
6377 | ZnO | 71 | -30.92 | 0 | 50 | 85.333 | 1 | 48 | 0 | 0 | 1 | 2 | 1 | 81.4084 | 2.545 | -0.095
6378 | ZnO | 71 | -16.3 | 0 | 100 | 79.429 | 1 | 48 | 0 | 0 | 1 | 2 | 1 | 81.4084 | 2.545 | -0.095
6379 | ZnO | 71 | -34.88 | 0 | 200 | 55.81 | 1 | 48 | 0 | 0 | 1 | 2 | 1 | 81.4084 | 2.545 | -0.095
6380 | TiO2 | 42.3 | -28.22 | 0 | 25 | 100.19 | 1 | 48 | 0 | 0 | 1 | 2 | 1 | 79.8658 | 2.806667 | -0.2085417
6381 | TiO2 | 42.3 | -24.3 | 0 | 50 | 93.333 | 1 | 48 | 0 | 0 | 1 | 2 | 1 | 79.8658 | 2.806667 | -0.2085417
6382 | TiO2 | 42.3 | -22.42 | 0 | 100 | 78.35224 | 1 | 48 | 0 | 0 | 1 | 2 | 1 | 79.8658 | 2.806667 | -0.2085417
6383 | TiO2 | 42.3 | -29.84 | 0 | 200 | 96.952 | 1 | 48 | 0 | 0 | 1 | 2 | 1 | 79.8658 | 2.806667 | -0.2085417
6384 | CuO | 28 | -21.12 | 0 | 25 | 89.333 | 1 | 48 | 0 | 0 | 1 | 2 | 1 | 79.5454 | 2.67 | -0.11
6385 | CuO | 28 | -29.98 | 0 | 50 | 90.667 | 1 | 48 | 0 | 0 | 1 | 2 | 1 | 79.5454 | 2.67 | -0.11
6386 | CuO | 28 | -24 | 0 | 100 | 67.81 | 1 | 48 | 0 | 0 | 1 | 2 | 1 | 79.5454 | 2.67 | -0.11
6387 | CuO | 28 | -24 | 0 | 200 | 48.952 | 1 | 48 | 0 | 0 | 1 | 2 | 1 | 79.5454 | 2.67 | -0.11
6388 | Co3O4 | 78.3 | -35 | 0 | 25 | 68.4168 | 1 | 48 | 0 | 0 | 1 | 2 | 1 | 240.797185 | 2.771429 | -0.1709375
6389 | Co3O4 | 78.3 | -26.84 | 0 | 50 | 114.1 | 1 | 48 | 0 | 0 | 1 | 2 | 1 | 240.797185 | 2.771429 | -0.1709375
6390 | Co3O4 | 78.3 | -30.92 | 0 | 100 | 82.095 | 1 | 48 | 0 | 0 | 1 | 2 | 1 | 240.797185 | 2.771429 | -0.1709375
6391 | Co3O4 | 78.3 | -14.6 | 0 | 200 | 70.095 | 1 | 48 | 0 | 0 | 1 | 2 | 1 | 240.797185 | 2.771429 | -0.1709375
6392 | TiO2 | 434.1 | -7.83 | 1 | 1 | 100.97 | 1 | 6 | 1 | 0 | 1 | 1 | 1 | 79.8658 | 2.806667 | -0.2085417
6393 | TiO2 | 434.1 | -7.83 | 1 | 5 | 97.742 | 1 | 6 | 1 | 0 | 1 | 1 | 1 | 79.8658 | 2.806667 | -0.2085417
6394 | TiO2 | 434.1 | -7.83 | 1 | 10 | 95.161 | 1 | 6 | 1 | 0 | 1 | 1 | 1 | 79.8658 | 2.806667 | -0.2085417
6395 | TiO2 | 434.1 | -7.83 | 1 | 50 | 96.935 | 1 | 6 | 1 | 0 | 1 | 1 | 1 | 79.8658 | 2.806667 | -0.2085417
6396 | TiO2 | 434.1 | -7.83 | 1 | 100 | 95.161 | 1 | 6 | 1 | 0 | 1 | 1 | 1 | 79.8658 | 2.806667 | -0.2085417
6397 | TiO2 | 434.1 | -7.83 | 1 | 1 | 97.742 | 1 | 24 | 1 | 0 | 1 | 1 | 1 | 79.8658 | 2.806667 | -0.2085417
6398 | TiO2 | 434.1 | -7.83 | 1 | 5 | 95.645 | 1 | 24 | 1 | 0 | 1 | 1 | 1 | 79.8658 | 2.806667 | -0.2085417
6399 | TiO2 | 434.1 | -7.83 | 1 | 10 | 92.19 | 1 | 24 | 1 | 0 | 1 | 1 | 1 | 79.8658 | 2.806667 | -0.2085417
6400 | TiO2 | 434.1 | -7.83 | 1 | 50 | 87.07 | 1 | 24 | 1 | 0 | 1 | 1 | 1 | 79.8658 | 2.806667 | -0.2085417
6401 | TiO2 | 434.1 | -7.83 | 1 | 100 | 84.34 | 1 | 24 | 1 | 0 | 1 | 1 | 1 | 79.8658 | 2.806667 | -0.2085417
6402 | TiO2 | 434.1 | -7.83 | 1 | 1 | 97.742 | 1 | 48 | 1 | 0 | 1 | 1 | 1 | 79.8658 | 2.806667 | -0.2085417
6403 | TiO2 | 434.1 | -7.83 | 1 | 5 | 92.742 | 1 | 48 | 1 | 0 | 1 | 1 | 1 | 79.8658 | 2.806667 | -0.2085417
6404 | TiO2 | 434.1 | -7.83 | 1 | 10 | 88.72 | 1 | 48 | 1 | 0 | 1 | 1 | 1 | 79.8658 | 2.806667 | -0.2085417
6405 | TiO2 | 434.1 | -7.83 | 1 | 50 | 82.34 | 1 | 48 | 1 | 0 | 1 | 1 | 1 | 79.8658 | 2.806667 | -0.2085417
6406 | TiO2 | 434.1 | -7.83 | 1 | 100 | 78.89 | 1 | 48 | 1 | 0 | 1 | 1 | 1 | 79.8658 | 2.806667 | -0.2085417
6407 | TiO2 | 124 | -43.29 | 1 | 0.1 | 89.374 | 1 | 48 | 1 | 0 | 1 | 1 | 1 | 79.8658 | 2.806667 | -0.2085417
6408 | TiO2 | 124 | -43.29 | 1 | 3 | 75.089 | 1 | 48 | 1 | 0 | 1 | 1 | 1 | 79.8658 | 2.806667 | -0.2085417
6409 | TiO2 | 124 | -43.29 | 1 | 10 | 64.109 | 1 | 48 | 1 | 0 | 1 | 1 | 1 | 79.8658 | 2.806667 | -0.2085417
6410 | TiO2 | 124 | -43.29 | 1 | 30 | 25.4 | 1 | 48 | 1 | 0 | 1 | 1 | 1 | 79.8658 | 2.806667 | -0.2085417
6411 | TiO2 | 124 | -43.29 | 1 | 60 | 14.71 | 1 | 48 | 1 | 0 | 1 | 1 | 1 | 79.8658 | 2.806667 | -0.2085417
6412 | TiO2 | 124 | -43.29 | 1 | 100 | 5.51 | 1 | 48 | 1 | 0 | 1 | 1 | 1 | 79.8658 | 2.806667 | -0.2085417
6413 | TiO2 | 172 | -14.25 | 1 | 0.1 | 91.499 | 1 | 48 | 1 | 0 | 1 | 1 | 1 | 79.8658 | 2.806667 | -0.2085417
6414 | TiO2 | 172 | -14.25 | 1 | 3 | 80.283 | 1 | 48 | 1 | 0 | 1 | 1 | 1 | 79.8658 | 2.806667 | -0.2085417
6415 | TiO2 | 172 | -14.25 | 1 | 10 | 64.7 | 1 | 48 | 1 | 0 | 1 | 1 | 1 | 79.8658 | 2.806667 | -0.2085417
6416 | TiO2 | 172 | -14.25 | 1 | 30 | 30.61 | 1 | 48 | 1 | 0 | 1 | 1 | 1 | 79.8658 | 2.806667 | -0.2085417
6417 | TiO2 | 172 | -14.25 | 1 | 60 | 16.6 | 1 | 48 | 1 | 0 | 1 | 1 | 1 | 79.8658 | 2.806667 | -0.2085417
6418 | TiO2 | 172 | -14.25 | 1 | 100 | 8.6 | 1 | 48 | 1 | 0 | 1 | 1 | 1 | 79.8658 | 2.806667 | -0.2085417
6419 | TiO2 | 486 | -8.6 | 1 | 0.1 | 93.152 | 1 | 48 | 1 | 0 | 1 | 1 | 1 | 79.8658 | 2.806667 | -0.2085417
6420 | TiO2 | 486 | -8.6 | 1 | 3 | 90.201 | 1 | 48 | 1 | 0 | 1 | 1 | 1 | 79.8658 | 2.806667 | -0.2085417
6421 | TiO2 | 486 | -8.6 | 1 | 10 | 76.505 | 1 | 48 | 1 | 0 | 1 | 1 | 1 | 79.8658 | 2.806667 | -0.2085417
6422 | TiO2 | 486 | -8.6 | 1 | 30 | 57.4 | 1 | 48 | 1 | 0 | 1 | 1 | 1 | 79.8658 | 2.806667 | -0.2085417
6423 | TiO2 | 486 | -8.6 | 1 | 60 | 37.61 | 1 | 48 | 1 | 0 | 1 | 1 | 1 | 79.8658 | 2.806667 | -0.2085417
6424 | TiO2 | 486 | -8.6 | 1 | 100 | 11.51 | 1 | 48 | 1 | 0 | 1 | 1 | 1 | 79.8658 | 2.806667 | -0.2085417
6425 | TiO2 | 124 | -43.29 | 1 | 0.1 | 87.557 | 1 | 48 | 1 | 0 | 1 | 1 | 1 | 79.8658 | 2.806667 | -0.2085417
6426 | TiO2 | 124 | -43.29 | 1 | 3 | 75.452 | 1 | 48 | 1 | 0 | 1 | 1 | 1 | 79.8658 | 2.806667 | -0.2085417
6427 | TiO2 | 124 | -43.29 | 1 | 10 | 60.52 | 1 | 48 | 1 | 0 | 1 | 1 | 1 | 79.8658 | 2.806667 | -0.2085417
6428 | TiO2 | 124 | -43.29 | 1 | 30 | 26.4 | 1 | 48 | 1 | 0 | 1 | 1 | 1 | 79.8658 | 2.806667 | -0.2085417
6429 | TiO2 | 124 | -43.29 | 1 | 60 | 15.11 | 1 | 48 | 1 | 0 | 1 | 1 | 1 | 79.8658 | 2.806667 | -0.2085417
6430 | TiO2 | 124 | -43.29 | 1 | 100 | 6 | 1 | 48 | 1 | 0 | 1 | 1 | 1 | 79.8658 | 2.806667 | -0.2085417
6431 | TiO2 | 172 | -14.25 | 1 | 0.1 | 90.724 | 1 | 48 | 1 | 0 | 1 | 1 | 1 | 79.8658 | 2.806667 | -0.2085417
6432 | TiO2 | 172 | -14.25 | 1 | 3 | 78.394 | 1 | 48 | 1 | 0 | 1 | 1 | 1 | 79.8658 | 2.806667 | -0.2085417
6433 | TiO2 | 172 | -14.25 | 1 | 10 | 64.706 | 1 | 48 | 1 | 0 | 1 | 1 | 1 | 79.8658 | 2.806667 | -0.2085417
6434 | TiO2 | 172 | -14.25 | 1 | 30 | 41.17 | 1 | 48 | 1 | 0 | 1 | 1 | 1 | 79.8658 | 2.806667 | -0.2085417
6435 | TiO2 | 172 | -14.25 | 1 | 60 | 20.61 | 1 | 48 | 1 | 0 | 1 | 1 | 1 | 79.8658 | 2.806667 | -0.2085417
6436 | TiO2 | 172 | -14.25 | 1 | 100 | 11.425 | 1 | 48 | 1 | 0 | 1 | 1 | 1 | 79.8658 | 2.806667 | -0.2085417
6437 | TiO2 | 486 | -8.6 | 1 | 0.1 | 91.629 | 1 | 48 | 1 | 0 | 1 | 1 | 1 | 79.8658 | 2.806667 | -0.2085417
6438 | TiO2 | 486 | -8.6 | 1 | 3 | 87.557 | 1 | 48 | 1 | 0 | 1 | 1 | 1 | 79.8658 | 2.806667 | -0.2085417
6439 | TiO2 | 486 | -8.6 | 1 | 10 | 78.733 | 1 | 48 | 1 | 0 | 1 | 1 | 1 | 79.8658 | 2.806667 | -0.2085417
6440 | TiO2 | 486 | -8.6 | 1 | 30 | 46.833 | 1 | 48 | 1 | 0 | 1 | 1 | 1 | 79.8658 | 2.806667 | -0.2085417
6441 | TiO2 | 486 | -8.6 | 1 | 60 | 31.674 | 1 | 48 | 1 | 0 | 1 | 1 | 1 | 79.8658 | 2.806667 | -0.2085417
6442 | TiO2 | 486 | -8.6 | 1 | 100 | 15.837 | 1 | 48 | 1 | 0 | 1 | 1 | 1 | 79.8658 | 2.806667 | -0.2085417
6443 | Fe2O3 | 188 | -6.52 | 1 | 1 | 100 | 1 | 24 | 1 | 5 | 2 | 1 | 1 | 159.6882 | 2.796 | -0.1729167
6444 | Fe2O3 | 188 | -6.52 | 1 | 5 | 98.305 | 1 | 24 | 1 | 5 | 2 | 1 | 1 | 159.6882 | 2.796 | -0.1729167
6445 | Fe2O3 | 188 | -6.52 | 1 | 25 | 77.331 | 1 | 24 | 1 | 5 | 2 | 1 | 1 | 159.6882 | 2.796 | -0.1729167
6446 | Fe2O3 | 188 | -6.52 | 1 | 50 | 65.89 | 1 | 24 | 1 | 5 | 2 | 1 | 1 | 159.6882 | 2.796 | -0.1729167
6447 | Fe2O3 | 188 | -6.52 | 1 | 100 | 54.661 | 1 | 24 | 1 | 5 | 2 | 1 | 1 | 159.6882 | 2.796 | -0.1729167
6448 | Fe2O3 | 188 | -6.52 | 1 | 200 | 45.975 | 1 | 24 | 1 | 5 | 2 | 1 | 1 | 159.6882 | 2.796 | -0.1729167
6449 | Fe2O3 | 188 | -6.52 | 1 | 400 | 45.339 | 1 | 24 | 1 | 5 | 2 | 1 | 1 | 159.6882 | 2.796 | -0.1729167
6450 | Fe2O3 | 199 | -9.77 | 1 | 1 | 106.28 | 1 | 24 | 1 | 1 | 2 | 1 | 1 | 159.6882 | 2.796 | -0.1729167
6451 | Fe2O3 | 199 | -9.77 | 1 | 5 | 100 | 1 | 24 | 1 | 1 | 2 | 1 | 1 | 159.6882 | 2.796 | -0.1729167
6452 | Fe2O3 | 199 | -9.77 | 1 | 25 | 91.498 | 1 | 24 | 1 | 1 | 2 | 1 | 1 | 159.6882 | 2.796 | -0.1729167
6453 | Fe2O3 | 199 | -9.77 | 1 | 50 | 85.83 | 1 | 24 | 1 | 1 | 2 | 1 | 1 | 159.6882 | 2.796 | -0.1729167
6454 | Fe2O3 | 199 | -9.77 | 1 | 100 | 80.162 | 1 | 24 | 1 | 1 | 2 | 1 | 1 | 159.6882 | 2.796 | -0.1729167
6455 | Fe2O3 | 199 | -9.77 | 1 | 200 | 69.838 | 1 | 24 | 1 | 1 | 2 | 1 | 1 | 159.6882 | 2.796 | -0.1729167
6456 | Fe2O3 | 199 | -9.77 | 1 | 400 | 52.227 | 1 | 24 | 1 | 1 | 2 | 1 | 1 | 159.6882 | 2.796 | -0.1729167
6457 | Au | 10 | 0.406 | 0 | 50 | 110.02 | 1 | 24 | 1 | 5 | 7 | 2 | 3 | 196.966569 | 2.54 | 0
6458 | Au | 10 | 4.96 | 0 | 100 | 62.398 | 1 | 24 | 1 | 5 | 7 | 2 | 3 | 196.966569 | 2.54 | 0
6459 | Au | 10 | 0.566 | 0 | 200 | 111.47 | 1 | 24 | 1 | 5 | 7 | 2 | 3 | 196.966569 | 2.54 | 0
6460 | Au | 30 | -10.984 | 0 | 50 | 114.7 | 1 | 24 | 1 | 5 | 7 | 2 | 3 | 196.966569 | 2.54 | 0
6461 | Au | 30 | 0.566 | 0 | 100 | 103.72 | 1 | 24 | 1 | 5 | 7 | 2 | 3 | 196.966569 | 2.54 | 0
6462 | Au | 30 | -10.984 | 0 | 200 | 108.89 | 1 | 24 | 1 | 5 | 7 | 2 | 3 | 196.966569 | 2.54 | 0
6463 | Au | 50 | -26.118 | 0 | 50 | 109.37 | 1 | 24 | 1 | 5 | 7 | 2 | 3 | 196.966569 | 2.54 | 0
6464 | Au | 50 | -17.354 | 0 | 100 | 108.89 | 1 | 24 | 1 | 5 | 7 | 2 | 3 | 196.966569 | 2.54 | 0
6465 | Au | 50 | -5.958 | 0 | 200 | 116.64 | 1 | 24 | 1 | 5 | 7 | 2 | 3 | 196.966569 | 2.54 | 0
6466 | Pt | 5 | 0.246 | 0 | 0.5 | 91.139 | 1 | 24 | 1 | 5 | 7 | 2 | 3 | 195.084 | 2.28 | 0
6467 | Pt | 5 | -1.154 | 0 | 1 | 90.416 | 1 | 24 | 1 | 5 | 7 | 2 | 3 | 195.084 | 2.28 | 0
6468 | Pt | 5 | -12.2 | 0 | 2 | 87.523 | 1 | 24 | 1 | 5 | 7 | 2 | 3 | 195.084 | 2.28 | 0
6469 | Pt | 5 | -5.354 | 0 | 4 | 73.237 | 1 | 24 | 1 | 5 | 7 | 2 | 3 | 195.084 | 2.28 | 0
6470 | Pt | 30 | -41.914 | 0 | 0.5 | 90.958 | 1 | 24 | 1 | 5 | 7 | 2 | 3 | 195.084 | 2.28 | 0
6471 | Pt | 30 | -41.914 | 0 | 1 | 89.873 | 1 | 24 | 1 | 5 | 7 | 2 | 3 | 195.084 | 2.28 | 0
6472 | Pt | 30 | -41.914 | 0 | 2 | 88.608 | 1 | 24 | 1 | 5 | 7 | 2 | 3 | 195.084 | 2.28 | 0
6473 | Pt | 30 | -41.914 | 0 | 4 | 87.523 | 1 | 24 | 1 | 5 | 7 | 2 | 3 | 195.084 | 2.28 | 0
6474 | Pt | 70 | -19.49 | 0 | 0.5 | 98.192 | 1 | 24 | 1 | 5 | 7 | 2 | 3 | 195.084 | 2.28 | 0
6475 | Pt | 70 | -17.61 | 0 | 1 | 93.49 | 1 | 24 | 1 | 5 | 7 | 2 | 3 | 195.084 | 2.28 | 0
6476 | Pt | 70 | -17.618 | 0 | 2 | 91.628 | 1 | 24 | 1 | 5 | 7 | 2 | 3 | 195.084 | 2.28 | 0
6477 | Pt | 70 | -17.618 | 0 | 4 | 89.873 | 1 | 24 | 1 | 5 | 7 | 2 | 3 | 195.084 | 2.28 | 0
6478 | SiO2 | 202.37 | 14.82 | 0 | 6.25 | 87.687 | 1 | 24 | 1 | 0 | 7 | 2 | 3 | 60.0843 | 2.926667 | -0.2475
6479 | SiO2 | 202.37 | 2.04 | 0 | 12.5 | 83.582 | 1 | 24 | 1 | 0 | 7 | 2 | 3 | 60.0843 | 2.926667 | -0.2475
6480 | SiO2 | 202.37 | 14.82 | 0 | 25 | 79.291 | 1 | 24 | 1 | 0 | 7 | 2 | 3 | 60.0843 | 2.926667 | -0.2475
6481 | SiO2 | 202.37 | 14.82 | 0 | 50 | 82.276 | 1 | 24 | 1 | 0 | 7 | 2 | 3 | 60.0843 | 2.926667 | -0.2475
6482 | SiO2 | 50 | -31.8 | 0 | 6.25 | 96.828 | 1 | 24 | 1 | 0 | 7 | 2 | 3 | 60.0843 | 2.926667 | -0.2475
6483 | SiO2 | 50 | -31.8 | 0 | 12.5 | 94.403 | 1 | 24 | 1 | 0 | 7 | 2 | 3 | 60.0843 | 2.926667 | -0.2475
6484 | SiO2 | 50 | -31.8 | 0 | 25 | 89.552 | 1 | 24 | 1 | 0 | 7 | 2 | 3 | 60.0843 | 2.926667 | -0.2475
6485 | SiO2 | 50 | -29.94 | 0 | 50 | 57.649 | 1 | 24 | 1 | 0 | 7 | 2 | 3 | 60.0843 | 2.926667 | -0.2475
6486 | SiO2 | 100 | -11 | 0 | 6.25 | 101.49 | 1 | 24 | 1 | 0 | 7 | 2 | 3 | 60.0843 | 2.926667 | -0.2475
6487 | SiO2 | 100 | -16.148 | 0 | 12.5 | 102.24 | 1 | 24 | 1 | 0 | 7 | 2 | 3 | 60.0843 | 2.926667 | -0.2475
6488 | SiO2 | 100 | -38.888 | 0 | 25 | 95.522 | 1 | 24 | 1 | 0 | 7 | 2 | 3 | 60.0843 | 2.926667 | -0.2475
6489 | SiO2 | 100 | -39.4 | 0 | 50 | 102.8 | 1 | 24 | 1 | 0 | 7 | 2 | 3 | 60.0843 | 2.926667 | -0.2475
6490 | TiO2 | 25 | -15.9 | 0 | 6.25 | 98.556 | 1 | 24 | 1 | 0 | 7 | 2 | 3 | 79.8658 | 2.806667 | -0.2085417
6491 | TiO2 | 25 | -23.82 | 0 | 12.5 | 94.404 | 1 | 24 | 1 | 0 | 7 | 2 | 3 | 79.8658 | 2.806667 | -0.2085417
6492 | TiO2 | 25 | -24.76 | 0 | 25 | 74.007 | 1 | 24 | 1 | 0 | 7 | 2 | 3 | 79.8658 | 2.806667 | -0.2085417
6493 | TiO2 | 25 | -22.712 | 0 | 50 | 43.863 | 1 | 24 | 1 | 0 | 7 | 2 | 3 | 79.8658 | 2.806667 | -0.2085417
6494 | TiO2 | 30 | -23.82 | 0 | 6.25 | 88.267 | 1 | 24 | 1 | 0 | 7 | 2 | 3 | 79.8658 | 2.806667 | -0.2085417
6495 | TiO2 | 30 | -34.56 | 0 | 12.5 | 79.964 | 1 | 24 | 1 | 0 | 7 | 2 | 3 | 79.8658 | 2.806667 | -0.2085417
6496 | TiO2 | 30 | -24.76 | 0 | 25 | 78.7 | 1 | 24 | 1 | 0 | 7 | 2 | 3 | 79.8658 | 2.806667 | -0.2085417
6497 | TiO2 | 30 | -25.3 | 0 | 50 | 68.592 | 1 | 24 | 1 | 0 | 7 | 2 | 3 | 79.8658 | 2.806667 | -0.2085417
6498 | TiO2 | 80 | -24.76 | 0 | 6.25 | 100.36 | 1 | 24 | 1 | 0 | 7 | 2 | 3 | 79.8658 | 2.806667 | -0.2085417
6499 | TiO2 | 80 | -24.76 | 0 | 12.5 | 99.097 | 1 | 24 | 1 | 0 | 7 | 2 | 3 | 79.8658 | 2.806667 | -0.2085417
6500 | TiO2 | 80 | -23.82 | 0 | 25 | 93.682 | 1 | 24 | 1 | 0 | 7 | 2 | 3 | 79.8658 | 2.806667 | -0.2085417
6501 | TiO2 | 80 | -32.68 | 0 | 50 | 85.921 | 1 | 24 | 1 | 0 | 7 | 2 | 3 | 79.8658 | 2.806667 | -0.2085417
6502 | TiO2 | 100 | -27.42 | 0 | 6.25 | 87.726 | 1 | 24 | 1 | 0 | 7 | 2 | 3 | 79.8658 | 2.806667 | -0.2085417
6503 | TiO2 | 100 | -23.82 | 0 | 12.5 | 93.141 | 1 | 24 | 1 | 0 | 7 | 2 | 3 | 79.8658 | 2.806667 | -0.2085417
6504 | TiO2 | 100 | -24.76 | 0 | 25 | 83.574 | 1 | 24 | 1 | 0 | 7 | 2 | 3 | 79.8658 | 2.806667 | -0.2085417
6505 | TiO2 | 100 | -32.68 | 0 | 50 | 87.184 | 1 | 24 | 1 | 0 | 7 | 2 | 3 | 79.8658 | 2.806667 | -0.2085417
6506 | MWCNT | 128.5 | 12.9 | 0 | 7.5 | 91.682 | 1 | 24 | 1 | 5 | 7 | 2 | 3 | 12.01 | 2.926667 | -0.2475
6507 | MWCNT | 128.5 | 12.9 | 0 | 15 | 91.682 | 1 | 24 | 1 | 5 | 7 | 2 | 3 | 12.01 | 2.926667 | -0.2475
6508 | MWCNT | 128.5 | 3.828 | 0 | 30 | 92.25 | 1 | 24 | 1 | 5 | 7 | 2 | 3 | 12.01 | 2.926667 | -0.2475
6509 | MWCNT | 128.5 | 3.828 | 0 | 60 | 86.767 | 1 | 24 | 1 | 5 | 7 | 2 | 3 | 12.01 | 2.926667 | -0.2475
6510 | Fe2O3 | 30.15 | -9.948 | 0 | 30 | 99.258 | 1 | 24 | 1 | 2 | 7 | 2 | 3 | 159.6882 | 2.796 | -0.1729167
6511 | Fe2O3 | 30.15 | -7.33 | 0 | 60 | 96.289 | 1 | 24 | 1 | 2 | 7 | 2 | 3 | 159.6882 | 2.796 | -0.1729167
6512 | Fe2O3 | 30.15 | -10.162 | 0 | 120 | 92.579 | 1 | 24 | 1 | 2 | 7 | 2 | 3 | 159.6882 | 2.796 | -0.1729167
6513 | Fe2O3 | 30.15 | -10.898 | 0 | 240 | 95.547 | 1 | 24 | 1 | 2 | 7 | 2 | 3 | 159.6882 | 2.796 | -0.1729167
6514 | Fe2O3 | 45.3 | -11.522 | 0 | 30 | 97.403 | 1 | 24 | 1 | 5 | 7 | 2 | 3 | 159.6882 | 2.796 | -0.1729167
6515 | Fe2O3 | 45.3 | -12.044 | 0 | 60 | 55.473 | 1 | 24 | 1 | 5 | 7 | 2 | 3 | 159.6882 | 2.796 | -0.1729167
6516 | Fe2O3 | 45.3 | 24.384 | 0 | 120 | 3.8961 | 1 | 24 | 1 | 5 | 7 | 2 | 3 | 159.6882 | 2.796 | -0.1729167
6517 | Fe2O3 | 45.3 | 33.23 | 0 | 240 | 4.4527 | 1 | 24 | 1 | 5 | 7 | 2 | 3 | 159.6882 | 2.796 | -0.1729167
6518 | Au | 1.8 | 33.23 | 0 | 10 | 15.174 | 1 | 24 | 1 | 5 | 6 | 1 | 7 | 196.966569 | 2.54 | 0
6519 | Au | 4.2 | 0.246 | 0 | 10 | 98.172 | 1 | 24 | 1 | 5 | 6 | 1 | 7 | 196.966569 | 2.54 | 0
6520 | Au | 18.8 | -15.44 | 0 | 10 | 103.47 | 1 | 24 | 1 | 5 | 6 | 1 | 7 | 196.966569 | 2.54 | 0
6521 | Au | 1.8 | 33.23 | 0 | 10 | 14.259 | 1 | 24 | 1 | 5 | 1 | 1 | 7 | 196.966569 | 2.54 | 0
6522 | Au | 4.2 | -5.354 | 0 | 10 | 90.494 | 1 | 24 | 1 | 5 | 1 | 1 | 7 | 196.966569 | 2.54 | 0
6523 | Au | 18.8 | -7.6 | 0 | 10 | 79.087 | 1 | 24 | 1 | 5 | 1 | 1 | 7 | 196.966569 | 2.54 | 0
6524 | Au | 1.8 | -3.954 | 0 | 0.001 | 90.573 | 1 | 24 | 1 | 5 | 6 | 1 | 7 | 196.966569 | 2.54 | 0
6525 | Au | 1.8 | -3.954 | 0 | 0.01 | 87.616 | 1 | 24 | 1 | 5 | 6 | 1 | 7 | 196.966569 | 2.54 | 0
6526 | Au | 1.8 | 17.046 | 0 | 0.1 | 75.97 | 1 | 24 | 1 | 5 | 6 | 1 | 7 | 196.966569 | 2.54 | 0
6527 | Au | 1.8 | 15.28 | 0 | 1 | 56.562 | 1 | 24 | 1 | 5 | 6 | 1 | 7 | 196.966569 | 2.54 | 0
6528 | Au | 1.8 | 33.23 | 0 | 10 | 0.92421 | 1 | 24 | 1 | 5 | 6 | 1 | 7 | 196.966569 | 2.54 | 0
6529 | Au | 1.8 | -3.8 | 0 | 0.001 | 80.591 | 1 | 24 | 1 | 5 | 1 | 1 | 7 | 196.966569 | 2.54 | 0
6530 | Au | 1.8 | 7.4 | 0 | 0.01 | 66.174 | 1 | 24 | 1 | 5 | 1 | 1 | 7 | 196.966569 | 2.54 | 0
6531 | Au | 1.8 | 7.4 | 0 | 0.1 | 62.477 | 1 | 24 | 1 | 5 | 1 | 1 | 7 | 196.966569 | 2.54 | 0
6532 | Au | 1.8 | -14.54 | 0 | 1 | 38.078 | 1 | 24 | 1 | 5 | 1 | 1 | 7 | 196.966569 | 2.54 | 0
6533 | Au | 1.8 | -15 | 0 | 10 | 43.804642 | 1 | 24 | 1 | 5 | 1 | 1 | 7 | 196.966569 | 2.54 | 0
6534 | Dendrimer | 0.84 | 10.22 | 0 | 10 | 94.643 | 0 | 24 | 1 | 0 | 6 | 1 | 7 | 516.7 | 2.872 | -0.1425
6535 | Dendrimer | 1.4 | 11.08 | 0 | 10 | 98.214 | 0 | 24 | 1 | 0 | 6 | 1 | 7 | 516.7 | 2.872 | -0.1425
6536 | Au | 6 | -1.154 | 1 | 50 | 96.19 | 1 | 24 | 1 | 0 | 1 | 1 | 1 | 196.966569 | 2.54 | 0
6537 | Au | 6 | 28.246 | 1 | 100 | 75.873 | 1 | 24 | 1 | 0 | 1 | 1 | 1 | 196.966569 | 2.54 | 0
6538 | Au | 6 | 16.76 | 1 | 200 | 47.09 | 1 | 24 | 1 | 0 | 1 | 1 | 1 | 196.966569 | 2.54 | 0
6539 | Au | 6 | 21.24 | 1 | 400 | 37.249 | 1 | 24 | 1 | 0 | 1 | 1 | 1 | 196.966569 | 2.54 | 0
6540 | Au | 12.5 | 0.486 | 1 | 50 | 98.836 | 1 | 24 | 1 | 5 | 1 | 1 | 1 | 196.966569 | 2.54 | 0
6541 | Au | 12.5 | -2.554 | 1 | 100 | 89.63 | 1 | 24 | 1 | 5 | 1 | 1 | 1 | 196.966569 | 2.54 | 0
6542 | Au | 12.5 | -5.354 | 1 | 200 | 78.836 | 1 | 24 | 1 | 5 | 1 | 1 | 1 | 196.966569 | 2.54 | 0
6543 | Au | 12.5 | -5.354 | 1 | 400 | 77.778 | 1 | 24 | 1 | 5 | 1 | 1 | 1 | 196.966569 | 2.54 | 0
6544 | Au | 6 | -2.554 | 0 | 50 | 94.301 | 1 | 24 | 1 | 0 | 1 | 1 | 1 | 196.966569 | 2.54 | 0
6545 | Au | 6 | -3.954 | 0 | 100 | 93.534 | 1 | 24 | 1 | 0 | 1 | 1 | 1 | 196.966569 | 2.54 | 0
6546 | Au | 6 | -5.354 | 0 | 200 | 89.918 | 1 | 24 | 1 | 0 | 1 | 1 | 1 | 196.966569 | 2.54 | 0
6547 | Au | 6 | -15 | 0 | 400 | 81.479 | 1 | 24 | 1 | 0 | 1 | 1 | 1 | 196.966569 | 2.54 | 0
6548 | Au | 12.5 | -3.954 | 0 | 50 | 87.945 | 1 | 24 | 1 | 5 | 1 | 1 | 1 | 196.966569 | 2.54 | 0
6549 | Au | 12.5 | -5.354 | 0 | 100 | 78.082 | 1 | 24 | 1 | 5 | 1 | 1 | 1 | 196.966569 | 2.54 | 0
6550 | Au | 12.5 | 18.6 | 0 | 200 | 66.904 | 1 | 24 | 1 | 5 | 1 | 1 | 1 | 196.966569 | 2.54 | 0
6551 | Au | 12.5 | 8.36 | 0 | 400 | 48.164 | 1 | 24 | 1 | 5 | 1 | 1 | 1 | 196.966569 | 2.54 | 0
6552 | Au | 6 | -3.954 | 1 | 50 | 89.18 | 1 | 24 | 1 | 0 | 1 | 1 | 1 | 196.966569 | 2.54 | 0
6553 | Au | 6 | 39.446 | 1 | 100 | 72.85 | 1 | 24 | 1 | 0 | 1 | 1 | 1 | 196.966569 | 2.54 | 0
6554 | Au | 6 | 26.48 | 1 | 200 | 57.024 | 1 | 24 | 1 | 0 | 1 | 1 | 1 | 196.966569 | 2.54 | 0
6555 | Au | 6 | 8.28 | 1 | 400 | 47.125 | 1 | 24 | 1 | 0 | 1 | 1 | 1 | 196.966569 | 2.54 | 0
6556 | Au | 12.5 | -1.154 | 1 | 50 | 90.82 | 1 | 24 | 1 | 5 | 1 | 1 | 1 | 196.966569 | 2.54 | 0
6557 | Au | 12.5 | -13.6 | 1 | 100 | 83.695 | 1 | 24 | 1 | 5 | 1 | 1 | 1 | 196.966569 | 2.54 | 0
6558 | Au | 12.5 | 5.846 | 1 | 200 | 75.687 | 1 | 24 | 1 | 5 | 1 | 1 | 1 | 196.966569 | 2.54 | 0
6559 | Au | 12.5 | 5.846 | 1 | 400 | 71.841 | 1 | 24 | 1 | 5 | 1 | 1 | 1 | 196.966569 | 2.54 | 0
6560 | Au | 6 | -5.354 | 1 | 50 | 86.145 | 1 | 24 | 1 | 0 | 1 | 1 | 1 | 196.966569 | 2.54 | 0
6561 | Au | 6 | 41 | 1 | 100 | 69.675 | 1 | 24 | 1 | 0 | 1 | 1 | 1 | 196.966569 | 2.54 | 0
6562 | Au | 6 | 21.32 | 1 | 200 | 43.917 | 1 | 24 | 1 | 0 | 1 | 1 | 1 | 196.966569 | 2.54 | 0
6563 | Au | 6 | 27.932 | 1 | 400 | 32.09 | 1 | 24 | 1 | 0 | 1 | 1 | 1 | 196.966569 | 2.54 | 0
6564 | Au | 12.5 | -1.154 | 1 | 50 | 91.84 | 1 | 24 | 1 | 5 | 1 | 1 | 1 | 196.966569 | 2.54 | 0
6565 | Au | 12.5 | -12.2 | 1 | 100 | 84.568 | 1 | 24 | 1 | 5 | 1 | 1 | 1 | 196.966569 | 2.54 | 0
6566 | Au | 12.5 | 5.846 | 1 | 200 | 75.632 | 1 | 24 | 1 | 5 | 1 | 1 | 1 | 196.966569 | 2.54 | 0
6567 | Au | 12.5 | 28.246 | 1 | 400 | 68.711 | 1 | 24 | 1 | 5 | 1 | 1 | 1 | 196.966569 | 2.54 | 0
6568 | Au | 6 | 17.046 | 1 | 50 | 78.221 | 1 | 24 | 1 | 0 | 1 | 1 | 1 | 196.966569 | 2.54 | 0
6569 | Au | 6 | 41 | 1 | 100 | 68.798 | 1 | 24 | 1 | 0 | 1 | 1 | 1 | 196.966569 | 2.54 | 0
6570 | Au | 6 | 26.48 | 1 | 200 | 52.139 | 1 | 24 | 1 | 0 | 1 | 1 | 1 | 196.966569 | 2.54 | 0
6571 | Au | 6 | 27.932 | 1 | 400 | 30.264 | 1 | 24 | 1 | 0 | 1 | 1 | 1 | 196.966569 | 2.54 | 0
6572 | Au | 12.5 | -3.954 | 1 | 50 | 88.654 | 1 | 24 | 1 | 5 | 1 | 1 | 1 | 196.966569 | 2.54 | 0
6573 | Au | 12.5 | -5.354 | 1 | 100 | 78.642 | 1 | 24 | 1 | 5 | 1 | 1 | 1 | 196.966569 | 2.54 | 0
6574 | Au | 12.5 | 28.246 | 1 | 200 | 67.704 | 1 | 24 | 1 | 5 | 1 | 1 | 1 | 196.966569 | 2.54 | 0
6575 | Au | 12.5 | 8.8 | 1 | 400 | 60.805 | 1 | 24 | 1 | 5 | 1 | 1 | 1 | 196.966569 | 2.54 | 0
6576 | Ag | 8 | -56.9 | 0 | 1 | 103.7 | 1 | 24 | 0 | 1 | 1 | 1 | 2 | 107.8682 | 1.93 | 0
6577 | Ag | 8 | -56.9 | 0 | 5 | 98.413 | 1 | 24 | 0 | 1 | 1 | 1 | 2 | 107.8682 | 1.93 | 0
6578 | Ag | 8 | -56.9 | 0 | 10 | 85.185 | 1 | 24 | 0 | 1 | 1 | 1 | 2 | 107.8682 | 1.93 | 0
6579 | Ag | 8 | -56.9 | 0 | 25 | 74.074 | 1 | 24 | 0 | 1 | 1 | 1 | 2 | 107.8682 | 1.93 | 0
6580 | Ag | 8 | -56.9 | 0 | 50 | 41.799 | 1 | 24 | 0 | 1 | 1 | 1 | 2 | 107.8682 | 1.93 | 0
6581 | Ag | 8 | -56.9 | 0 | 75 | 16.931 | 1 | 24 | 0 | 1 | 1 | 1 | 2 | 107.8682 | 1.93 | 0
6582 | Ag | 8 | -56.9 | 0 | 100 | 18.519 | 1 | 24 | 0 | 1 | 1 | 1 | 2 | 107.8682 | 1.93 | 0
6583 | Ag | 6 | -50.9 | 0 | 1 | 103.17 | 1 | 24 | 0 | 3 | 1 | 1 | 2 | 107.8682 | 1.93 | 0
6584 | Ag | 6 | -50.9 | 0 | 5 | 77.249 | 1 | 24 | 0 | 3 | 1 | 1 | 2 | 107.8682 | 1.93 | 0
6585 | Ag | 6 | -50.9 | 0 | 10 | 50.794 | 1 | 24 | 0 | 3 | 1 | 1 | 2 | 107.8682 | 1.93 | 0
6586 | Ag | 6 | -50.9 | 0 | 25 | 23.81 | 1 | 24 | 0 | 3 | 1 | 1 | 2 | 107.8682 | 1.93 | 0
6587 | Ag | 6 | -50.9 | 0 | 50 | 20.106 | 1 | 24 | 0 | 3 | 1 | 1 | 2 | 107.8682 | 1.93 | 0
6588 | Ag | 6 | -50.9 | 0 | 75 | 16.931 | 1 | 24 | 0 | 3 | 1 | 1 | 2 | 107.8682 | 1.93 | 0
6589 | Ag | 6 | -50.9 | 0 | 100 | 16.931 | 1 | 24 | 0 | 3 | 1 | 1 | 2 | 107.8682 | 1.93 | 0
6590 | Au | 25.76 | -46.8 | 0 | 1 | 105.29 | 1 | 24 | 0 | 1 | 1 | 1 | 2 | 196.966569 | 2.54 | 0
6591 | Au | 25.76 | -46.8 | 0 | 5 | 102.65 | 1 | 24 | 0 | 1 | 1 | 1 | 2 | 196.966569 | 2.54 | 0
6592 | Au | 25.76 | -46.8 | 0 | 10 | 104.23 | 1 | 24 | 0 | 1 | 1 | 1 | 2 | 196.966569 | 2.54 | 0
6593 | Au | 25.76 | -46.8 | 0 | 25 | 96.825 | 1 | 24 | 0 | 1 | 1 | 1 | 2 | 196.966569 | 2.54 | 0
6594 | Au | 25.76 | -46.8 | 0 | 50 | 90.476 | 1 | 24 | 0 | 1 | 1 | 1 | 2 | 196.966569 | 2.54 | 0
6595 | Au | 25.76 | -46.8 | 0 | 100 | 87.831 | 1 | 24 | 0 | 1 | 1 | 1 | 2 | 196.966569 | 2.54 | 0
6596 | Au | 25.76 | -46.8 | 0 | 300 | 69.312 | 1 | 24 | 0 | 1 | 1 | 1 | 2 | 196.966569 | 2.54 | 0
6597 | Au | 43.17 | -58 | 0 | 1 | 106.35 | 1 | 24 | 0 | 3 | 1 | 1 | 2 | 196.966569 | 2.54 | 0
6598 | Au | 43.17 | -58 | 0 | 5 | 109.52 | 1 | 24 | 0 | 3 | 1 | 1 | 2 | 196.966569 | 2.54 | 0
6599 | Au | 43.17 | -58 | 0 | 10 | 106.88 | 1 | 24 | 0 | 3 | 1 | 1 | 2 | 196.966569 | 2.54 | 0
6600 | Au | 43.17 | -58 | 0 | 25 | 102.12 | 1 | 24 | 0 | 3 | 1 | 1 | 2 | 196.966569 | 2.54 | 0
6601 | Au | 43.17 | -58 | 0 | 50 | 92.063 | 1 | 24 | 0 | 3 | 1 | 1 | 2 | 196.966569 | 2.54 | 0
6602 | Au | 43.17 | -58 | 0 | 100 | 95.238 | 1 | 24 | 0 | 3 | 1 | 1 | 2 | 196.966569 | 2.54 | 0
6603 | Au | 43.17 | -58 | 0 | 300 | 95.238 | 1 | 24 | 0 | 3 | 1 | 1 | 2 | 196.966569 | 2.54 | 0
6604 | Au | 18 | -7.6 | 0 | 0.3 | 84.876 | 1 | 24 | 1 | 0 | 1 | 1 | 10 | 196.966569 | 2.54 | 0
6605 | Au | 18 | -7.6 | 0 | 0.6 | 82.008 | 1 | 24 | 1 | 0 | 1 | 1 | 10 | 196.966569 | 2.54 | 0
6606 | Au | 18 | -28.84 | 0 | 1.2 | 79.27 | 1 | 24 | 1 | 0 | 1 | 1 | 10 | 196.966569 | 2.54 | 0
6607 | Au | 18 | -7.6 | 0 | 2.5 | 75.88 | 1 | 24 | 1 | 0 | 1 | 1 | 10 | 196.966569 | 2.54 | 0
6608 | Au | 18 | 0.566 | 0 | 5 | 72.49 | 1 | 24 | 1 | 0 | 1 | 1 | 10 | 196.966569 | 2.54 | 0
6609 | Au | 215 | 38.66 | 0 | 0.3 | 91.265 | 1 | 24 | 1 | 0 | 1 | 1 | 10 | 196.966569 | 2.54 | 0
6610 | Au | 215 | 38.66 | 0 | 0.6 | 90.352 | 1 | 24 | 1 | 0 | 1 | 1 | 10 | 196.966569 | 2.54 | 0
6611 | Au | 215 | 40.47 | 0 | 1.2 | 66.623 | 1 | 24 | 1 | 0 | 1 | 1 | 10 | 196.966569 | 2.54 | 0
6612 | Au | 215 | 36.85 | 0 | 2.5 | 44.329 | 1 | 24 | 1 | 0 | 1 | 1 | 10 | 196.966569 | 2.54 | 0
6613 | Au | 215 | 33.23 | 0 | 5 | 40.808 | 1 | 24 | 1 | 0 | 1 | 1 | 10 | 196.966569 | 2.54 | 0
6614 | Au | 6.3 | 0.246 | 0 | 0.3 | 99.739 | 1 | 24 | 1 | 0 | 1 | 1 | 10 | 196.966569 | 2.54 | 0
6615 | Au | 6.3 | 0.246 | 0 | 0.6 | 99.087 | 1 | 24 | 1 | 0 | 1 | 1 | 10 | 196.966569 | 2.54 | 0
6616 | Au | 6.3 | 0.246 | 0 | 1.2 | 97.523 | 1 | 24 | 1 | 0 | 1 | 1 | 10 | 196.966569 | 2.54 | 0
6617 | Au | 6.3 | 0.246 | 0 | 2.5 | 97.262 | 1 | 24 | 1 | 0 | 1 | 1 | 10 | 196.966569 | 2.54 | 0
6618 | Au | 6.3 | -1.154 | 0 | 5 | 96.61 | 1 | 24 | 1 | 0 | 1 | 1 | 10 | 196.966569 | 2.54 | 0
6619 | Au | 18 | -7.6 | 0 | 0.3 | 98.705 | 1 | 24 | 1 | 0 | 3 | 1 | 10 | 196.966569 | 2.54 | 0
6620 | Au | 18 | -7.6 | 0 | 0.6 | 100.29 | 1 | 24 | 1 | 0 | 3 | 1 | 10 | 196.966569 | 2.54 | 0
6621 | Au | 18 | -7.6 | 0 | 1.2 | 100.58 | 1 | 24 | 1 | 0 | 3 | 1 | 10 | 196.966569 | 2.54 | 0
6622 | Au | 18 | -7.6 | 0 | 2.5 | 96.547 | 1 | 24 | 1 | 0 | 3 | 1 | 10 | 196.966569 | 2.54 | 0
6623 | Au | 18 | -10.054 | 0 | 5 | 72.806 | 1 | 24 | 1 | 0 | 3 | 1 | 10 | 196.966569 | 2.54 | 0
6624 | Au | 215 | 40.47 | 0 | 0.3 | 98.993 | 1 | 24 | 1 | 0 | 3 | 1 | 10 | 196.966569 | 2.54 | 0
6625 | Au | 215 | 38.66 | 0 | 0.6 | 84.748 | 1 | 24 | 1 | 0 | 3 | 1 | 10 | 196.966569 | 2.54 | 0
6626 | Au | 215 | 38.66 | 0 | 1.2 | 77.41 | 1 | 24 | 1 | 0 | 3 | 1 | 10 | 196.966569 | 2.54 | 0
6627 | Au | 215 | 38.66 | 0 | 2.5 | 76.691 | 1 | 24 | 1 | 0 | 3 | 1 | 10 | 196.966569 | 2.54 | 0
6628 | Au | 215 | 33.23 | 0 | 5 | 41.727 | 1 | 24 | 1 | 0 | 3 | 1 | 10 | 196.966569 | 2.54 | 0
6629 | Au | 6.3 | 0.246 | 0 | 0.3 | 100 | 1 | 24 | 1 | 0 | 3 | 1 | 10 | 196.966569 | 2.54 | 0
6630 | Au | 6.3 | 0.246 | 0 | 0.6 | 100.29 | 1 | 24 | 1 | 0 | 3 | 1 | 10 | 196.966569 | 2.54 | 0
6631 | Au | 6.3 | 0.246 | 0 | 1.2 | 99.424 | 1 | 24 | 1 | 0 | 3 | 1 | 10 | 196.966569 | 2.54 | 0
6632 | Au | 6.3 | 0.246 | 0 | 2.5 | 100.29 | 1 | 24 | 1 | 0 | 3 | 1 | 10 | 196.966569 | 2.54 | 0
6633 | Au | 6.3 | 0.246 | 0 | 5 | 98.705 | 1 | 24 | 1 | 0 | 3 | 1 | 10 | 196.966569 | 2.54 | 0
6634 | Au | 18 | 0.566 | 1 | 0.3 | 94.416 | 1 | 24 | 1 | 0 | 1 | 1 | 2 | 196.966569 | 2.54 | 0
6635 | Au | 18 | 0.566 | 1 | 0.6 | 92.893 | 1 | 24 | 1 | 0 | 1 | 1 | 2 | 196.966569 | 2.54 | 0
6636 | Au | 18 | 0.566 | 1 | 1.2 | 88.198 | 1 | 24 | 1 | 0 | 1 | 1 | 2 | 196.966569 | 2.54 | 0
6637 | Au | 18 | 0.566 | 1 | 2.5 | 64.848 | 1 | 24 | 1 | 0 | 1 | 1 | 2 | 196.966569 | 2.54 | 0
6638 | Au | 18 | 0.566 | 1 | 5 | 66.244 | 1 | 24 | 1 | 0 | 1 | 1 | 2 | 196.966569 | 2.54 | 0
6639 | Au | 215 | 38.66 | 1 | 0.3 | 90.355 | 1 | 24 | 1 | 0 | 1 | 1 | 2 | 196.966569 | 2.54 | 0
6640 | Au | 215 | 38.66 | 1 | 0.6 | 88.198 | 1 | 24 | 1 | 0 | 1 | 1 | 2 | 196.966569 | 2.54 | 0
6641 | Au | 215 | 38.66 | 1 | 1.2 | 83.503 | 1 | 24 | 1 | 0 | 1 | 1 | 2 | 196.966569 | 2.54 | 0
6642 | Au | 215 | 33.23 | 1 | 2.5 | 23.223 | 1 | 24 | 1 | 0 | 1 | 1 | 2 | 196.966569 | 2.54 | 0
6643 | Au | 215 | 33.23 | 1 | 5 | 13.325 | 1 | 24 | 1 | 0 | 1 | 1 | 2 | 196.966569 | 2.54 | 0
6644 | Au | 6.3 | 0.246 | 1 | 0.3 | 99.112 | 1 | 24 | 1 | 0 | 1 | 1 | 2 | 196.966569 | 2.54 | 0
6645 | Au | 6.3 | 0.246 | 1 | 0.6 | 99.112 | 1 | 24 | 1 | 0 | 1 | 1 | 2 | 196.966569 | 2.54 | 0
6646 | Au | 6.3 | 0.246 | 1 | 1.2 | 99.112 | 1 | 24 | 1 | 0 | 1 | 1 | 2 | 196.966569 | 2.54 | 0
6647 | Au | 6.3 | -1.154 | 1 | 2.5 | 94.162 | 1 | 24 | 1 | 0 | 1 | 1 | 2 | 196.966569 | 2.54 | 0
6648 | Au | 6.3 | -1.154 | 1 | 5 | 95.305 | 1 | 24 | 1 | 0 | 1 | 1 | 2 | 196.966569 | 2.54 | 0
6649 | Au | 18 | 0.566 | 1 | 0.3 | 95.07 | 1 | 24 | 1 | 0 | 3 | 1 | 2 | 196.966569 | 2.54 | 0
6650 | Au | 18 | 0.566 | 1 | 0.6 | 90.645 | 1 | 24 | 1 | 0 | 3 | 1 | 2 | 196.966569 | 2.54 | 0
6651 | Au | 18 | -7.6 | 1 | 1.2 | 81.037 | 1 | 24 | 1 | 0 | 3 | 1 | 2 | 196.966569 | 2.54 | 0
6652 | Au | 18 | -10.054 | 1 | 2.5 | 80.025 | 1 | 24 | 1 | 0 | 3 | 1 | 2 | 196.966569 | 2.54 | 0
6653 | Au | 18 | -20.674 | 1 | 5 | 74.21 | 1 | 24 | 1 | 0 | 3 | 1 | 2 | 196.966569 | 2.54 | 0
6654 | Au | 215 | 40.47 | 1 | 0.3 | 99.747 | 1 | 24 | 1 | 0 | 3 | 1 | 2 | 196.966569 | 2.54 | 0
6655 | Au | 215 | 38.66 | 1 | 0.6 | 87.105 | 1 | 24 | 1 | 0 | 3 | 1 | 2 | 196.966569 | 2.54 | 0
6656 | Au | 215 | 38.66 | 1 | 1.2 | 82.427 | 1 | 24 | 1 | 0 | 3 | 1 | 2 | 196.966569 | 2.54 | 0
6657 | Au | 215 | 35.04 | 1 | 2.5 | 43.363 | 1 | 24 | 1 | 0 | 3 | 1 | 2 | 196.966569 | 2.54 | 0
6658 | Au | 215 | 33.23 | 1 | 5 | 26.422 | 1 | 24 | 1 | 0 | 3 | 1 | 2 | 196.966569 | 2.54 | 0
6659 | Au | 6.3 | 0.246 | 1 | 0.3 | 99.747 | 1 | 24 | 1 | 0 | 3 | 1 | 2 | 196.966569 | 2.54 | 0
6660 | Au | 6.3 | 0.246 | 1 | 0.6 | 100 | 1 | 24 | 1 | 0 | 3 | 1 | 2 | 196.966569 | 2.54 | 0
6661 | Au | 6.3 | 0.246 | 1 | 1.2 | 99.494 | 1 | 24 | 1 | 0 | 3 | 1 | 2 | 196.966569 | 2.54 | 0
6662 | Au | 6.3 | 0.246 | 1 | 2.5 | 98.736 | 1 | 24 | 1 | 0 | 3 | 1 | 2 | 196.966569 | 2.54 | 0
6663 | Au | 6.3 | 0.246 | 1 | 5 | 100 | 1 | 24 | 1 | 0 | 3 | 1 | 2 | 196.966569 | 2.54 | 0
6664 | Au | 18 | -7.6 | 1 | 0.3 | 84.988 | 1 | 24 | 1 | 0 | 1 | 1 | 0 | 196.966569 | 2.54 | 0
6665 | Au | 18 | 0.566 | 1 | 0.6 | 86.849 | 1 | 24 | 1 | 0 | 1 | 1 | 0 | 196.966569 | 2.54 | 0
6666 | Au | 18 | 0.566 | 1 | 1.2 | 85.484 | 1 | 24 | 1 | 0 | 1 | 1 | 0 | 196.966569 | 2.54 | 0
6667 | Au | 18 | 0.566 | 1 | 2.5 | 70.72 | 1 | 24 | 1 | 0 | 1 | 1 | 0 | 196.966569 | 2.54 | 0
6668 | Au | 18 | 1.96 | 1 | 5 | 54.094 | 1 | 24 | 1 | 0 | 1 | 1 | 0 | 196.966569 | 2.54 | 0
6669 | Au | 215 | 40.47 | 1 | 0.3 | 67.99 | 1 | 24 | 1 | 0 | 1 | 1 | 0 | 196.966569 | 2.54 | 0
6670 | Au | 215 | 33.23 | 1 | 0.6 | 16.377 | 1 | 24 | 1 | 0 | 1 | 1 | 0 | 196.966569 | 2.54 | 0
6671 | Au | 215 | 33.23 | 1 | 1.2 | 16.377 | 1 | 24 | 1 | 0 | 1 | 1 | 0 | 196.966569 | 2.54 | 0
6672 | Au | 215 | 33.23 | 1 | 2.5 | 14.764 | 1 | 24 | 1 | 0 | 1 | 1 | 0 | 196.966569 | 2.54 | 0
6673 | Au | 215 | 33.23 | 1 | 5 | 13.896 | 1 | 24 | 1 | 0 | 1 | 1 | 0 | 196.966569 | 2.54 | 0
6674 | Au | 6.3 | -1.154 | 1 | 0.3 | 94.541 | 1 | 24 | 1 | 0 | 1 | 1 | 0 | 196.966569 | 2.54 | 0
6675 | Au | 6.3 | -3.954 | 1 | 0.6 | 89.578 | 1 | 24 | 1 | 0 | 1 | 1 | 0 | 196.966569 | 2.54 | 0
6676 | Au | 6.3 | -3.954 | 1 | 1.2 | 89.826 | 1 | 24 | 1 | 0 | 1 | 1 | 0 | 196.966569 | 2.54 | 0
6677 | Au | 6.3 | -3.954 | 1 | 2.5 | 88.834 | 1 | 24 | 1 | 0 | 1 | 1 | 0 | 196.966569 | 2.54 | 0
6678 | Au | 6.3 | -5.354 | 1 | 5 | 86.104 | 1 | 24 | 1 | 0 | 1 | 1 | 0 | 196.966569 | 2.54 | 0
6679 | Au | 18 | -7.6 | 1 | 0.3 | 101.63 | 1 | 24 | 1 | 0 | 3 | 1 | 0 | 196.966569 | 2.54 | 0
6680 | Au | 18 | 0.566 | 1 | 0.6 | 98.37 | 1 | 24 | 1 | 0 | 3 | 1 | 0 | 196.966569 | 2.54 | 0
6681 | Au | 18 | 0.566 | 1 | 1.2 | 98.37 | 1 | 24 | 1 | 0 | 3 | 1 | 0 | 196.966569 | 2.54 | 0
6682 | Au | 18 | 0.566 | 1 | 2.5 | 87.092 | 1 | 24 | 1 | 0 | 3 | 1 | 0 | 196.966569 | 2.54 | 0
6683 | Au | 18 | -10.054 | 1 | 5 | 79.348 | 1 | 24 | 1 | 0 | 3 | 1 | 0 | 196.966569 | 2.54 | 0
6684 | Au | 215 | 38.66 | 1 | 0.3 | 97.011 | 1 | 24 | 1 | 0 | 3 | 1 | 0 | 196.966569 | 2.54 | 0
6685 | Au | 215 | 38.66 | 1 | 0.6 | 82.337 | 1 | 24 | 1 | 0 | 3 | 1 | 0 | 196.966569 | 2.54 | 0
6686 | Au | 215 | 40.47 | 1 | 1.2 | 66.168 | 1 | 24 | 1 | 0 | 3 | 1 | 0 | 196.966569 | 2.54 | 0
6687 | Au | 215 | 33.23 | 1 | 2.5 | 26.223 | 1 | 24 | 1 | 0 | 3 | 1 | 0 | 196.966569 | 2.54 | 0
6688 | Au | 215 | 33.23 | 1 | 5 | 17.12 | 1 | 24 | 1 | 0 | 3 | 1 | 0 | 196.966569 | 2.54 | 0
6689 | Au | 6.3 | 0.246 | 1 | 0.3 | 102.45 | 1 | 24 | 1 | 0 | 3 | 1 | 0 | 196.966569 | 2.54 | 0
6690 | Au | 6.3 | 0.246 | 1 | 0.6 | 101.36 | 1 | 24 | 1 | 0 | 3 | 1 | 0 | 196.966569 | 2.54 | 0
6691 | Au | 6.3 | 0.246 | 1 | 1.2 | 103.26 | 1 | 24 | 1 | 0 | 3 | 1 | 0 | 196.966569 | 2.54 | 0
6692 | Au | 6.3 | 0.246 | 1 | 2.5 | 102.99 | 1 | 24 | 1 | 0 | 3 | 1 | 0 | 196.966569 | 2.54 | 0
6693 | Au | 6.3 | 0.246 | 1 | 5 | 103.26 | 1 | 24 | 1 | 0 | 3 | 1 | 0 | 196.966569 | 2.54 | 0
6694 | Au | 7.3 | -15 | 1 | 46.3 | 84.32 | 1 | 24 | 1 | 5 | 1 | 1 | 1 | 196.966569 | 2.54 | 0
6695 | Au | 7.3 | -15 | 1 | 106.3 | 82.4 | 1 | 24 | 1 | 5 | 1 | 1 | 1 | 196.966569 | 2.54 | 0
6696 | Au | 7.3 | -15 | 1 | 183 | 76.8 | 1 | 24 | 1 | 5 | 1 | 1 | 1 | 196.966569 | 2.54 | 0
6697 | Au | 7.3 | -15 | 1 | 153 | 76.96 | 1 | 24 | 1 | 5 | 1 | 1 | 1 | 196.966569 | 2.54 | 0
6698 | Au | 7.3 | -15 | 1 | 123 | 75.04 | 1 | 24 | 1 | 5 | 1 | 1 | 1 | 196.966569 | 2.54 | 0
6699 | Au | 7.2 | 41 | 1 | 90 | 73.487 | 1 | 24 | 1 | 1 | 1 | 1 | 1 | 196.966569 | 2.54 | 0
6700 | Au | 7.2 | 41 | 1 | 83 | 70.605 | 1 | 24 | 1 | 1 | 1 | 1 | 1 | 196.966569 | 2.54 | 0
6701 | Au | 7.2 | 41 | 1 | 83 | 70.173 | 1 | 24 | 1 | 1 | 1 | 1 | 1 | 196.966569 | 2.54 | 0
6702 | Au | 7.2 | 41 | 1 | 140 | 67.291 | 1 | 24 | 1 | 1 | 1 | 1 | 1 | 196.966569 | 2.54 | 0
6703 | Au | 7.2 | 41 | 1 | 203 | 52.45 | 1 | 24 | 1 | 1 | 1 | 1 | 1 | 196.966569 | 2.54 | 0
6704 | Au | 7.3 | -15 | 0 | 6.9 | 83.913 | 1 | 24 | 1 | 5 | 1 | 2 | 5 | 196.966569 | 2.54 | 0
6705 | Au | 7.3 | -15 | 0 | 91 | 71.159 | 1 | 24 | 1 | 5 | 1 | 2 | 5 | 196.966569 | 2.54 | 0
6706 | Au | 7.3 | -15 | 0 | 31 | 70.725 | 1 | 24 | 1 | 5 | 1 | 2 | 5 | 196.966569 | 2.54 | 0
6707 | Au | 7.3 | -15 | 0 | 85.002 | 66.087 | 1 | 24 | 1 | 5 | 1 | 2 | 5 | 196.966569 | 2.54 | 0
6708 | Au | 7.3 | -15 | 0 | 85.022 | 62.609 | 1 | 24 | 1 | 5 | 1 | 2 | 5 | 196.966569 | 2.54 | 0
6709 | Au | 7.2 | 41 | 0 | 56 | 75.071 | 1 | 24 | 1 | 1 | 1 | 2 | 5 | 196.966569 | 2.54 | 0
6710 | Au | 7.2 | 41 | 0 | 56 | 74.786 | 1 | 24 | 1 | 1 | 1 | 2 | 5 | 196.966569 | 2.54 | 0
6711 | Au | 7.2 | 41 | 0 | 66 | 72.08 | 1 | 24 | 1 | 1 | 1 | 2 | 5 | 196.966569 | 2.54 | 0
6712 | Au | 7.2 | 41 | 0 | 66 | 67.664 | 1 | 24 | 1 | 1 | 1 | 2 | 5 | 196.966569 | 2.54 | 0
6713 | Au | 7.2 | 41 | 0 | 42.022 | 64.957 | 1 | 24 | 1 | 1 | 1 | 2 | 5 | 196.966569 | 2.54 | 0
6714 | CuO | 172 | 35.9 | 1 | 5 | 100.27415 | 1 | 4 | 1 | 0 | 8 | 1 | 1 | 79.5454 | 2.67 | -0.11
6715 | CuO | 172 | 35.9 | 1 | 10 | 87.475 | 1 | 4 | 1 | 0 | 8 | 1 | 1 | 79.5454 | 2.67 | -0.11
6716 | CuO | 172 | 35.9 | 1 | 20 | 79.1576 | 1 | 4 | 1 | 0 | 8 | 1 | 1 | 79.5454 | 2.67 | -0.11
6717 | CuO | 172 | 35.9 | 1 | 40 | 101.09 | 1 | 4 | 1 | 0 | 8 | 1 | 1 | 79.5454 | 2.67 | -0.11
6718 | CuO | 172 | 35.9 | 1 | 5 | 110.22 | 1 | 24 | 1 | 0 | 8 | 1 | 1 | 79.5454 | 2.67 | -0.11
6719 | CuO | 172 | 35.9 | 1 | 10 | 98.261 | 1 | 24 | 1 | 0 | 8 | 1 | 1 | 79.5454 | 2.67 | -0.11
6720 | CuO | 172 | 35.9 | 1 | 20 | 45.217 | 1 | 24 | 1 | 0 | 8 | 1 | 1 | 79.5454 | 2.67 | -0.11
6721 | CuO | 172 | 35.9 | 1 | 40 | 20 | 1 | 24 | 1 | 0 | 8 | 1 | 1 | 79.5454 | 2.67 | -0.11
6722 | CuO | 172 | 35.9 | 1 | 5 | 100 | 1 | 48 | 1 | 0 | 8 | 1 | 1 | 79.5454 | 2.67 | -0.11
6723 | CuO | 172 | 35.9 | 1 | 10 | 66.739 | 1 | 48 | 1 | 0 | 8 | 1 | 1 | 79.5454 | 2.67 | -0.11
6724 | CuO | 172 | 35.9 | 1 | 20 | 17.609 | 1 | 48 | 1 | 0 | 8 | 1 | 1 | 79.5454 | 2.67 | -0.11
6725 | CuO | 172 | 35.9 | 1 | 40 | 7.1739 | 1 | 48 | 1 | 0 | 8 | 1 | 1 | 79.5454 | 2.67 | -0.11
6726 | Ag | 30 | -4.23 | 1 | 2 | 95.629 | 1 | 24 | 0 | 0 | 5 | 1 | 4 | 107.8682 | 1.93 | 0
6727 | Ag | 30 | -4.23 | 1 | 5 | 86.713 | 1 | 24 | 0 | 0 | 5 | 1 | 4 | 107.8682 | 1.93 | 0
6728 | Ag | 30 | -4.23 | 1 | 10 | 78.322 | 1 | 24 | 0 | 0 | 5 | 1 | 4 | 107.8682 | 1.93 | 0
6729 | Ag | 30 | -4.23 | 1 | 20 | 67.308 | 1 | 24 | 0 | 0 | 5 | 1 | 4 | 107.8682 | 1.93 | 0
6730 | Ag | 30 | -4.23 | 1 | 50 | 56.294 | 1 | 24 | 0 | 0 | 5 | 1 | 4 | 107.8682 | 1.93 | 0
6731 | Ag | 30 | -3.85 | 1 | 2 | 98.776 | 1 | 24 | 0 | 0 | 5 | 1 | 4 | 107.8682 | 1.93 | 0
6732 | Ag | 30 | -3.85 | 1 | 5 | 94.755 | 1 | 24 | 0 | 0 | 5 | 1 | 4 | 107.8682 | 1.93 | 0
6733 | Ag | 30 | -3.85 | 1 | 10 | 88.462 | 1 | 24 | 0 | 0 | 5 | 1 | 4 | 107.8682 | 1.93 | 0
6734 | Ag | 30 | -3.85 | 1 | 20 | 81.993 | 1 | 24 | 0 | 0 | 5 | 1 | 4 | 107.8682 | 1.93 | 0
6735 | Ag | 30 | -3.85 | 1 | 50 | 67.133 | 1 | 24 | 0 | 0 | 5 | 1 | 4 | 107.8682 | 1.93 | 0
6736 | Ag | 30 | -3.36 | 1 | 2 | 100.7 | 1 | 24 | 0 | 0 | 5 | 1 | 4 | 107.8682 | 1.93 | 0
6737 | Ag | 30 | -3.36 | 1 | 5 | 97.727 | 1 | 24 | 0 | 0 | 5 | 1 | 4 | 107.8682 | 1.93 | 0
6738 | Ag | 30 | -3.36 | 1 | 10 | 88.462 | 1 | 24 | 0 | 0 | 5 | 1 | 4 | 107.8682 | 1.93 | 0
6739 | Ag | 30 | -3.36 | 1 | 20 | 83.042 | 1 | 24 | 0 | 0 | 5 | 1 | 4 | 107.8682 | 1.93 | 0
6740 | Ag | 30 | -3.36 | 1 | 50 | 73.427 | 1 | 24 | 0 | 0 | 5 | 1 | 4 | 107.8682 | 1.93 | 0
6741 | Ag | 50 | -2.49 | 1 | 2 | 98.427 | 1 | 24 | 0 | 0 | 5 | 1 | 4 | 107.8682 | 1.93 | 0
6742 | Ag | 50 | -2.49 | 1 | 5 | 97.028 | 1 | 24 | 0 | 0 | 5 | 1 | 4 | 107.8682 | 1.93 | 0
6743 | Ag | 50 | -2.49 | 1 | 10 | 90.385 | 1 | 24 | 0 | 0 | 5 | 1 | 4 | 107.8682 | 1.93 | 0
6744 | Ag | 50 | -2.49 | 1 | 20 | 88.986 | 1 | 24 | 0 | 0 | 5 | 1 | 4 | 107.8682 | 1.93 | 0
6745 | Ag | 50 | -2.49 | 1 | 50 | 76.224 | 1 | 24 | 0 | 0 | 5 | 1 | 4 | 107.8682 | 1.93 | 0
6746 | Ag | 100 | -1.46 | 1 | 2 | 102.1 | 1 | 24 | 0 | 0 | 5 | 1 | 4 | 107.8682 | 1.93 | 0
6747 | Ag | 100 | -1.46 | 1 | 5 | 103.67 | 1 | 24 | 0 | 0 | 5 | 1 | 4 | 107.8682 | 1.93 | 0
6748 | Ag | 100 | -1.46 | 1 | 10 | 102.8 | 1 | 24 | 0 | 0 | 5 | 1 | 4 | 107.8682 | 1.93 | 0
6749 | Ag | 100 | -1.46 | 1 | 20 | 99.65 | 1 | 24 | 0 | 0 | 5 | 1 | 4 | 107.8682 | 1.93 | 0
6750 | Ag | 100 | -1.46 | 1 | 50 | 76.399 | 1 | 24 | 0 | 0 | 5 | 1 | 4 | 107.8682 | 1.93 | 0
6751 | SiO2 | 232.2 | -5.21 | 1 | 50 | 91.667 | 1 | 96 | 1 | 0 | 1 | 1 | 1 | 60.0843 | 2.926667 | -0.2475
6752 | SiO2 | 232.2 | -5.21 | 1 | 100 | 91.27 | 1 | 96 | 1 | 0 | 1 | 1 | 1 | 60.0843 | 2.926667 | -0.2475
6753 | SiO2 | 232.2 | -5.21 | 1 | 200 | 86.111 | 1 | 96 | 1 | 0 | 1 | 1 | 1 | 60.0843 | 2.926667 | -0.2475
6754 | SiO2 | 232.2 | -5.21 | 1 | 500 | 83.333 | 1 | 96 | 1 | 0 | 1 | 1 | 1 | 60.0843 | 2.926667 | -0.2475
6755 | SiO2 | 109.1 | -28.7 | 1 | 50 | 89.431 | 1 | 96 | 1 | 5 | 1 | 1 | 1 | 60.0843 | 2.926667 | -0.2475
6756 | SiO2 | 109.1 | -28.7 | 1 | 100 | 81.707 | 1 | 96 | 1 | 5 | 1 | 1 | 1 | 60.0843 | 2.926667 | -0.2475
6757 | SiO2 | 109.1 | -28.7 | 1 | 200 | 81.03 | 1 | 96 | 1 | 5 | 1 | 1 | 1 | 60.0843 | 2.926667 | -0.2475
6758 | SiO2 | 109.1 | -28.7 | 1 | 500 | 84.959 | 1 | 96 | 1 | 5 | 1 | 1 | 1 | 60.0843 | 2.926667 | -0.2475
6759 | SiO2 | 232.2 | -5.21 | 1 | 50 | 81.081 | 1 | 96 | 1 | 0 | 1 | 1 | 1 | 60.0843 | 2.926667 | -0.2475
6760 | SiO2 | 232.2 | -5.21 | 1 | 100 | 83.499 | 1 | 96 | 1 | 0 | 1 | 1 | 1 | 60.0843 | 2.926667 | -0.2475
6761 | SiO2 | 232.2 | -5.21 | 1 | 200 | 84.637 | 1 | 96 | 1 | 0 | 1 | 1 | 1 | 60.0843 | 2.926667 | -0.2475
6762 | SiO2 | 232.2 | -5.21 | 1 | 500 | 82.646 | 1 | 96 | 1 | 0 | 1 | 1 | 1 | 60.0843 | 2.926667 | -0.2475
6763 | SiO2 | 109.1 | -28.7 | 1 | 50 | 90.15 | 1 | 96 | 1 | 5 | 1 | 1 | 1 | 60.0843 | 2.926667 | -0.2475
6764 | SiO2 | 109.1 | -28.7 | 1 | 100 | 89.33 | 1 | 96 | 1 | 5 | 1 | 1 | 1 | 60.0843 | 2.926667 | -0.2475
6765 | SiO2 | 109.1 | -28.7 | 1 | 200 | 85.226 | 1 | 96 | 1 | 5 | 1 | 1 | 1 | 60.0843 | 2.926667 | -0.2475
6766 | SiO2 | 109.1 | -28.7 | 1 | 500 | 82.216 | 1 | 96 | 1 | 5 | 1 | 1 | 1 | 60.0843 | 2.926667 | -0.2475
6767 | SiO2 | 232.2 | -5.21 | 1 | 50 | 88.514 | 1 | 96 | 1 | 0 | 1 | 1 | 1 | 60.0843 | 2.926667 | -0.2475
6768 | SiO2 | 232.2 | -5.21 | 1 | 100 | 86.892 | 1 | 96 | 1 | 0 | 1 | 1 | 1 | 60.0843 | 2.926667 | -0.2475
6769 | SiO2 | 232.2 | -5.21 | 1 | 200 | 83.378 | 1 | 96 | 1 | 0 | 1 | 1 | 1 | 60.0843 | 2.926667 | -0.2475
6770 | SiO2 | 232.2 | -5.21 | 1 | 500 | 82.973 | 1 | 96 | 1 | 0 | 1 | 1 | 1 | 60.0843 | 2.926667 | -0.2475
6771 | SiO2 | 109.1 | -28.7 | 1 | 50 | 96.138 | 1 | 96 | 1 | 5 | 1 | 1 | 1 | 60.0843 | 2.926667 | -0.2475
6772 | SiO2 | 109.1 | -28.7 | 1 | 100 | 90.013 | 1 | 96 | 1 | 5 | 1 | 1 | 1 | 60.0843 | 2.926667 | -0.2475
6773 | SiO2 | 109.1 | -28.7 | 1 | 200 | 90.679 | 1 | 96 | 1 | 5 | 1 | 1 | 1 | 60.0843 | 2.926667 | -0.2475
6774 | SiO2 | 109.1 | -28.7 | 1 | 500 | 82.157 | 1 | 96 | 1 | 5 | 1 | 1 | 1 | 60.0843 | 2.926667 | -0.2475
6775 | PLGA | 90 | -22.46 | 1 | 5 | 96.51 | 0 | 24 | 1 | 4 | 1 | 1 | 1 | 148.11 | 2.413333 | 0.095
6776 | PLGA | 90 | -22.46 | 1 | 10 | 92.617 | 0 | 24 | 1 | 4 | 1 | 1 | 1 | 148.11 | 2.413333 | 0.095
6777 | PLGA | 90 | -22.46 | 1 | 25 | 90 | 0 | 24 | 1 | 4 | 1 | 1 | 1 | 148.11 | 2.796 | -0.1729167
6778 | PLGA | 90 | -22.46 | 1 | 50 | 86.98 | 0 | 24 | 1 | 4 | 1 | 1 | 1 | 148.11 | 2.796 | -0.1729167
6779 | PLGA | 90 | -22.46 | 1 | 100 | 84.832 | 0 | 24 | 1 | 4 | 1 | 1 | 1 | 148.11 | 2.796 | -0.1729167
6780 | PLGA | 90 | -22.46 | 1 | 250 | 83.96 | 0 | 24 | 1 | 4 | 1 | 1 | 1 | 148.11 | 2.796 | -0.1729167
6781 | PLGA | 30 | -24.09 | 1 | 5 | 93.49 | 0 | 24 | 1 | 4 | 1 | 1 | 1 | 148.11 | 2.796 | -0.1729167
6782 | PLGA | 30 | -24.09 | 1 | 10 | 83.691 | 0 | 24 | 1 | 4 | 1 | 1 | 1 | 148.11 | 2.796 | -0.1729167
6783 | PLGA | 30 | -24.09 | 1 | 25 | 75.906 | 0 | 24 | 1 | 4 | 1 | 1 | 1 | 148.11 | 2.796 | -0.1729167
6784 | PLGA | 30 | -24.09 | 1 | 50 | 64.631 | 0 | 24 | 1 | 4 | 1 | 1 | 1 | 148.11 | 2.784133 | -0.1798333
6785 | PLGA | 30 | -24.09 | 1 | 100 | 59.732 | 0 | 24 | 1 | 4 | 1 | 1 | 1 | 148.11 | 2.796 | -0.1729167
6786 | PLGA | 30 | -24.09 | 1 | 250 | 55.906 | 0 | 24 | 1 | 4 | 1 | 1 | 1 | 148.11 | 2.2764 | -0.06916667
6787 | PLGA | 90 | -22.46 | 1 | 5 | 100.69 | 0 | 24 | 1 | 4 | 1 | 1 | 1 | 148.11 | 2.413333 | 0.095
6788 | PLGA | 90 | -22.46 | 1 | 10 | 97.721 | 0 | 24 | 1 | 4 | 1 | 1 | 1 | 148.11 | 2.413333 | 0.095
6789 | PLGA | 90 | -22.46 | 1 | 25 | 95.866 | 0 | 24 | 1 | 4 | 1 | 1 | 1 | 148.11 | 2.796 | -0.1729167
6790 | PLGA | 90 | -22.46 | 1 | 50 | 94.753 | 0 | 24 | 1 | 4 | 1 | 1 | 1 | 148.11 | 2.796 | -0.1729167
6791 | PLGA | 90 | -22.46 | 1 | 100 | 93.64 | 0 | 24 | 1 | 4 | 1 | 1 | 1 | 148.11 | 2.796 | -0.1729167
6792 | PLGA | 90 | -22.46 | 1 | 250 | 93.428 | 0 | 24 | 1 | 4 | 1 | 1 | 1 | 148.11 | 2.796 | -0.1729167
6793 | PLGA | 30 | -24.09 | 1 | 5 | 94.064 | 0 | 24 | 1 | 4 | 1 | 1 | 1 | 148.11 | 2.796 | -0.1729167
6794 | PLGA | 30 | -24.09 | 1 | 10 | 88.71 | 0 | 24 | 1 | 4 | 1 | 1 | 1 | 148.11 | 2.796 | -0.1729167
6795 | PLGA | 30 | -24.09 | 1 | 25 | 81.979 | 0 | 24 | 1 | 4 | 1 | 1 | 1 | 148.11 | 2.796 | -0.1729167
6796 | PLGA | 30 | -24.09 | 1 | 50 | 76.625 | 0 | 24 | 1 | 4 | 1 | 1 | 1 | 148.11 | 2.796 | -0.1729167
6797 | PLGA | 30 | -24.09 | 1 | 100 | 74.134 | 0 | 24 | 1 | 4 | 1 | 1 | 1 | 148.11 | 2.796 | -0.1729167
6798 | PLGA | 30 | -24.09 | 1 | 250 | 69.629 | 0 | 24 | 1 | 4 | 1 | 1 | 1 | 148.11 | 2.2252 | -0.03458333
6799 | Fe2O3 | 150 | -15.018 | 0 | 200 | 55.577 | 1 | 24 | 0 | 3 | 1 | 1 | 2 | 159.6882 | 2.796 | -0.1729167
6800 | Fe2O3 | 150 | -2.154 | 0 | 400 | 72.401 | 1 | 24 | 0 | 3 | 1 | 1 | 2 | 159.6882 | 2.796 | -0.1729167
6801 | Fe2O3 | 60 | -11 | 0 | 10 | 95 | 1 | 24 | 1 | 2 | 7 | 2 | 4 | 159.6882 | 2.796 | -0.1729167
6802 | Fe2O3 | 60 | -11 | 0 | 20 | 93 | 1 | 24 | 1 | 2 | 7 | 2 | 4 | 159.6882 | 2.796 | -0.1729167
6803 | Fe2O3 | 60 | -11 | 0 | 50 | 102.4 | 1 | 24 | 1 | 2 | 7 | 2 | 4 | 159.6882 | 2.796 | -0.1729167
6804 | Fe2O3 | 60 | -11 | 0 | 100 | 99 | 1 | 24 | 1 | 2 | 7 | 2 | 4 | 159.6882 | 2.796 | -0.1729167
6805 | Fe2O3 | 60 | -11 | 0 | 10 | 100.310485 | 1 | 48 | 1 | 2 | 7 | 2 | 4 | 159.6882 | 2.796 | -0.1729167
6806 | Fe2O3 | 60 | -11 | 0 | 20 | 99.5754 | 1 | 48 | 1 | 2 | 7 | 2 | 4 | 159.6882 | 2.796 | -0.1729167
6807 | Fe2O3 | 60 | -11 | 0 | 50 | 85.196 | 1 | 48 | 1 | 2 | 7 | 2 | 4 | 159.6882 | 2.796 | -0.1729167
6808 | Fe2O3 | 60 | -11 | 0 | 100 | 65.04842 | 1 | 48 | 1 | 2 | 7 | 2 | 4 | 159.6882 | 2.796 | -0.1729167
6809 | SiO2 | 61.8 | -25.4 | 1 | 10 | 98.63 | 1 | 48 | 1 | 0 | 1 | 1 | 1 | 60.0843 | 2.926667 | -0.2475
6810 | SiO2 | 61.8 | -25.4 | 1 | 100 | 94.894 | 1 | 48 | 1 | 0 | 1 | 1 | 1 | 60.0843 | 2.926667 | -0.2475
6811 | SiO2 | 164.2 | -24 | 1 | 10 | 95.641 | 1 | 48 | 1 | 0 | 1 | 1 | 1 | 60.0843 | 2.926667 | -0.2475
6812 | SiO2 | 164.2 | -24 | 1 | 100 | 96.887 | 1 | 48 | 1 | 0 | 1 | 1 | 1 | 60.0843 | 2.926667 | -0.2475
6813 | SiO2 | 342 | -27.3 | 1 | 10 | 94.894 | 1 | 48 | 1 | 0 | 1 | 1 | 1 | 60.0843 | 2.926667 | -0.2475
6814 | SiO2 | 342 | -27.3 | 1 | 100 | 94.894 | 1 | 48 | 1 | 0 | 1 | 1 | 1 | 60.0843 | 2.926667 | -0.2475
6815 | SiO2 | 229.5 | -21.77 | 1 | 8 | 101.67 | 1 | 24 | 1 | 0 | 7 | 1 | 1 | 60.0843 | 2.926667 | -0.2475
6816 | SiO2 | 229.5 | -21.77 | 1 | 16 | 103.04 | 1 | 24 | 1 | 0 | 7 | 1 | 1 | 60.0843 | 2.926667 | -0.2475
6817 | SiO2 | 229.5 | -21.77 | 1 | 32 | 103.04 | 1 | 24 | 1 | 0 | 7 | 1 | 1 | 60.0843 | 2.926667 | -0.2475
6818 | SiO2 | 229.5 | -21.77 | 1 | 64 | 104.41 | 1 | 24 | 1 | 0 | 7 | 1 | 1 | 60.0843 | 2.926667 | -0.2475
6819 | SiO2 | 229.5 | -21.77 | 1 | 128 | 101.67 | 1 | 24 | 1 | 0 | 7 | 1 | 1 | 60.0843 | 2.926667 | -0.2475
6820 | SiO2 | 229.5 | -21.77 | 1 | 256 | 79.62 | 1 | 24 | 1 | 0 | 7 | 1 | 1 | 60.0843 | 2.926667 | -0.2475
6821 | SiO2 | 229.5 | -21.77 | 0 | 8 | 101.06 | 1 | 24 | 1 | 0 | 7 | 2 | 1 | 60.0843 | 2.926667 | -0.2475
6822 | SiO2 | 229.5 | -21.77 | 0 | 16 | 102.73 | 1 | 24 | 1 | 0 | 7 | 2 | 1 | 60.0843 | 2.926667 | -0.2475
6823 | SiO2 | 229.5 | -21.77 | 0 | 32 | 103.64 | 1 | 24 | 1 | 0 | 7 | 2 | 1 | 60.0843 | 2.926667 | -0.2475
6824 | SiO2 | 229.5 | -21.77 | 0 | 64 | 106.22 | 1 | 24 | 1 | 0 | 7 | 2 | 1 | 60.0843 | 2.926667 | -0.2475
6825 | SiO2 | 229.5 | -21.77 | 0 | 128 | 72.989 | 1 | 24 | 1 | 0 | 7 | 2 | 1 | 60.0843 | 2.926667 | -0.2475
6826 | SiO2 | 229.5 | -21.77 | 0 | 256 | 20.822 | 1 | 24 | 1 | 0 | 7 | 2 | 1 | 60.0843 | 2.926667 | -0.2475
6827 | SiO2 | 889.03 | -13.5 | 1 | 8 | 98.928 | 1 | 24 | 1 | 1 | 7 | 1 | 1 | 60.0843 | 2.926667 | -0.2475
6828 | SiO2 | 889.03 | -13.5 | 1 | 16 | 98.622 | 1 | 24 | 1 | 1 | 7 | 1 | 1 | 60.0843 | 2.926667 | -0.2475
6829 | SiO2 | 889.03 | -13.5 | 1 | 32 | 97.243 | 1 | 24 | 1 | 1 | 7 | 1 | 1 | 60.0843 | 2.926667 | -0.2475
6830 | SiO2 | 889.03 | -13.5 | 1 | 64 | 98.315 | 1 | 24 | 1 | 1 | 7 | 1 | 1 | 60.0843 | 2.926667 | -0.2475
6831 | SiO2 | 889.03 | -13.5 | 1 | 128 | 98.622 | 1 | 24 | 1 | 1 | 7 | 1 | 1 | 60.0843 | 2.926667 | -0.2475
6832 | SiO2 | 889.03 | -13.5 | 0 | 8 | 93.539 | 1 | 24 | 1 | 1 | 7 | 2 | 1 | 60.0843 | 2.926667 | -0.2475
6833 | SiO2 | 889.03 | -13.5 | 0 | 16 | 94.86 | 1 | 24 | 1 | 1 | 7 | 2 | 1 | 60.0843 | 2.926667 | -0.2475
6834 | SiO2 | 889.03 | -13.5 | 0 | 32 | 95.448 | 1 | 24 | 1 | 1 | 7 | 2 | 1 | 60.0843 | 2.926667 | -0.2475
6835 | SiO2 | 889.03 | -13.5 | 0 | 64 | 98.385 | 1 | 24 | 1 | 1 | 7 | 2 | 1 | 60.0843 | 2.926667 | -0.2475
6836 | SiO2 | 889.03 | -13.5 | 0 | 128 | 92.364 | 1 | 24 | 1 | 1 | 7 | 2 | 1 | 60.0843 | 2.926667 | -0.2475
6837 | Au | 21 | -60.7 | 0 | 0.028 | 83.921 | 1 | 24 | 0 | 5 | 7 | 1 | 2 | 196.966569 | 2.54 | 0
6838 | Au | 21 | -60.7 | 0 | 0.061 | 83.357 | 1 | 24 | 0 | 5 | 7 | 1 | 2 | 196.966569 | 2.54 | 0
6839 | Au | 21 | -60.7 | 0 | 0.131 | 88.011 | 1 | 24 | 0 | 5 | 7 | 1 | 2 | 196.966569 | 2.54 | 0
6840 | Au | 21 | -60.7 | 0 | 0.281 | 91.537 | 1 | 24 | 0 | 5 | 7 | 1 | 2 | 196.966569 | 2.54 | 0
6841 | Au | 21 | -60.7 | 0 | 0.604 | 92.102 | 1 | 24 | 0 | 5 | 7 | 1 | 2 | 196.966569 | 2.54 | 0
6842 | Au | 21 | -60.7 | 0 | 1.298 | 93.371 | 1 | 24 | 0 | 5 | 7 | 1 | 2 | 196.966569 | 2.54 | 0
6843 | Au | 21 | -60.7 | 0 | 2.791 | 95.769 | 1 | 24 | 0 | 5 | 7 | 1 | 2 | 196.966569 | 2.54 | 0
6844 | Au | 21 | -60.7 | 0 | 6 | 71.227 | 1 | 24 | 0 | 5 | 7 | 1 | 2 | 196.966569 | 2.54 | 0
6845 | Au | 21 | -60.7 | 0 | 0.028 | 99.577 | 1 | 48 | 0 | 5 | 3 | 1 | 2 | 196.966569 | 2.54 | 0
6846 | Au | 21 | -60.7 | 0 | 0.061 | 96.897 | 1 | 48 | 0 | 5 | 3 | 1 | 2 | 196.966569 | 2.54 | 0
6847 | Au | 21 | -60.7 | 0 | 0.131 | 95.769 | 1 | 48 | 0 | 5 | 3 | 1 | 2 | 196.966569 | 2.54 | 0
6848 | Au | 21 | -60.7 | 0 | 0.281 | 97.884 | 1 | 48 | 0 | 5 | 3 | 1 | 2 | 196.966569 | 2.54 | 0
6849 | Au | 21 | -60.7 | 0 | 0.604 | 95.346 | 1 | 48 | 0 | 5 | 3 | 1 | 2 | 196.966569 | 2.54 | 0
6850 | Au | 21 | -60.7 | 0 | 1.298 | 97.461 | 1 | 48 | 0 | 5 | 3 | 1 | 2 | 196.966569 | 2.54 | 0
6851 | Au | 21 | -60.7 | 0 | 2.791 | 95.769 | 1 | 48 | 0 | 5 | 3 | 1 | 2 | 196.966569 | 2.54 | 0
6852 | Au | 21 | -60.7 | 0 | 6 | 100.71 | 1 | 48 | 0 | 5 | 3 | 1 | 2 | 196.966569 | 2.54 | 0
6853 | Au | 21 | -60.7 | 0 | 0.028 | 86.46 | 1 | 24 | 0 | 5 | 7 | 1 | 4 | 196.966569 | 2.54 | 0
6854 | Au | 21 | -60.7 | 0 | 0.061 | 80.395 | 1 | 24 | 0 | 5 | 7 | 1 | 4 | 196.966569 | 2.54 | 0
6855 | Au | 21 | -60.7 | 0 | 0.131 | 82.37 | 1 | 24 | 0 | 5 | 7 | 1 | 4 | 196.966569 | 2.54 | 0
6856 | Au | 21 | -60.7 | 0 | 0.281 | 87.729 | 1 | 24 | 0 | 5 | 7 | 1 | 4 | 196.966569 | 2.54 | 0
6857 | Au | 21 | -60.7 | 0 | 0.604 | 82.793 | 1 | 24 | 0 | 5 | 7 | 1 | 4 | 196.966569 | 2.54 | 0
6858 | Au | 21 | -60.7 | 0 | 1.298 | 82.087 | 1 | 24 | 0 | 5 | 7 | 1 | 4 | 196.966569 | 2.54 | 0
6859 | Au | 21 | -60.7 | 0 | 2.791 | 77.715 | 1 | 24 | 0 | 5 | 7 | 1 | 4 | 196.966569 | 2.54 | 0
6860 | Au | 21 | -60.7 | 0 | 6 | 74.189 | 1 | 24 | 0 | 5 | 7 | 1 | 4 | 196.966569 | 2.54 | 0
6861 | Ag | 148 | -17.1 | 0 | 0.67 | 102.69 | 1 | 24 | 0 | 3 | 7 | 1 | 2 | 107.8682 | 1.93 | 0
6862 | Ag | 148 | -17.1 | 0 | 1 | 94.215 | 1 | 24 | 0 | 3 | 7 | 1 | 2 | 107.8682 | 1.93 | 0
6863 | Ag | 148 | -17.1 | 0 | 1.5 | 98.967 | 1 | 24 | 0 | 3 | 7 | 1 | 2 | 107.8682 | 1.93 | 0
6864 | Ag | 148 | -17.1 | 0 | 2.1 | 85.7028 | 1 | 24 | 0 | 3 | 7 | 1 | 2 | 107.8682 | 1.93 | 0
6865 | Ag | 148 | -17.1 | 0 | 3.1 | 29.752 | 1 | 24 | 0 | 3 | 7 | 1 | 2 | 107.8682 | 1.93 | 0
6866 | Ag | 148 | -17.1 | 0 | 4.6 | 2.0661 | 1 | 24 | 0 | 3 | 7 | 1 | 2 | 107.8682 | 1.93 | 0
6867 | Ag | 148 | -17.1 | 0 | 6.8 | 2.2727 | 1 | 24 | 0 | 3 | 7 | 1 | 2 | 107.8682 | 1.93 | 0
6868 | Ag | 148 | -17.1 | 0 | 10 | 3.0992 | 1 | 24 | 0 | 3 | 7 | 1 | 2 | 107.8682 | 1.93 | 0
6869 | Ag | 148 | -17.1 | 0 | 0.67 | 93.388 | 1 | 48 | 0 | 3 | 3 | 1 | 2 | 107.8682 | 1.93 | 0
6870 | Ag | 148 | -17.1 | 0 | 1 | 92.562 | 1 | 48 | 0 | 3 | 3 | 1 | 2 | 107.8682 | 1.93 | 0
6871 | Ag | 148 | -17.1 | 0 | 1.5 | 90.702 | 1 | 48 | 0 | 3 | 3 | 1 | 2 | 107.8682 | 1.93 | 0
6872 | Ag | 148 | -17.1 | 0 | 2.1 | 89.463 | 1 | 48 | 0 | 3 | 3 | 1 | 2 | 107.8682 | 1.93 | 0
6873 | Ag | 148 | -17.1 | 0 | 3.1 | 24.587 | 1 | 48 | 0 | 3 | 3 | 1 | 2 | 107.8682 | 1.93 | 0
6874 | Ag | 148 | -17.1 | 0 | 4.6 | 0.61983 | 1 | 48 | 0 | 3 | 3 | 1 | 2 | 107.8682 | 1.93 | 0
6875 | Ag | 148 | -17.1 | 0 | 6.8 | 0.20661 | 1 | 48 | 0 | 3 | 3 | 1 | 2 | 107.8682 | 1.93 | 0
6876 | Ag | 148 | -17.1 | 0 | 10 | 0.41322 | 1 | 48 | 0 | 3 | 3 | 1 | 2 | 107.8682 | 1.93 | 0
6877 | Ag | 148 | -17.1 | 0 | 0.67 | 97.107 | 1 | 24 | 0 | 3 | 7 | 1 | 4 | 107.8682 | 1.93 | 0
6878 | Ag | 148 | -17.1 | 0 | 1 | 98.967 | 1 | 24 | 0 | 3 | 7 | 1 | 4 | 107.8682 | 1.93 | 0
6879 | Ag | 148 | -17.1 | 0 | 1.5 | 104.75 | 1 | 24 | 0 | 3 | 7 | 1 | 4 | 107.8682 | 1.93 | 0
6880 | Ag | 148 | -17.1 | 0 | 2.1 | 102.89 | 1 | 24 | 0 | 3 | 7 | 1 | 4 | 107.8682 | 1.93 | 0
6881 | Ag | 148 | -17.1 | 0 | 3.1 | 106.2 | 1 | 24 | 0 | 3 | 7 | 1 | 4 | 107.8682 | 1.93 | 0
6882 | Ag | 148 | -17.1 | 0 | 4.6 | 95.455 | 1 | 24 | 0 | 3 | 7 | 1 | 4 | 107.8682 | 1.93 | 0
6883 | Ag | 148 | -17.1 | 0 | 6.8 | 83.058 | 1 | 24 | 0 | 3 | 7 | 1 | 4 | 107.8682 | 1.93 | 0
6884 | Ag | 148 | -17.1 | 0 | 10 | 48.76 | 1 | 24 | 0 | 3 | 7 | 1 | 4 | 107.8682 | 1.93 | 0
6885 | SiO2 | 50 | -32.54 | 0 | 25 | 99.588 | 1 | 4 | 1 | 0 | 1 | 1 | 9 | 60.0843 | 2.926667 | -0.2475
6886 | SiO2 | 50 | -31.8 | 0 | 75 | 94.643 | 1 | 4 | 1 | 0 | 1 | 1 | 9 | 60.0843 | 2.926667 | -0.2475
6887 | SiO2 | 50 | -29.94 | 0 | 100 | 52.473 | 1 | 4 | 1 | 0 | 1 | 1 | 9 | 60.0843 | 2.926667 | -0.2475
6888 | SiO2 | 50 | -16.56 | 0 | 200 | 36.126 | 1 | 4 | 1 | 0 | 1 | 1 | 9 | 60.0843 | 2.926667 | -0.2475
6889 | SiO2 | 50 | -14.138 | 0 | 400 | 22.253 | 1 | 4 | 1 | 0 | 1 | 1 | 9 | 60.0843 | 2.926667 | -0.2475
6890 | SiO2 | 50 | -29.94 | 0 | 500 | 19.643 | 1 | 4 | 1 | 0 | 1 | 1 | 9 | 60.0843 | 2.926667 | -0.2475
6891 | Ag | 43.9 | -16.2 | 1 | 1 | 91.262 | 1 | 72 | 0 | 0 | 1 | 1 | 4 | 107.8682 | 1.93 | 0
6892 | Ag | 43.9 | -16.2 | 1 | 3 | 87.5 | 1 | 72 | 0 | 0 | 1 | 1 | 4 | 107.8682 | 1.93 | 0
6893 | Ag | 43.9 | -16.2 | 1 | 10 | 81.553 | 1 | 72 | 0 | 0 | 1 | 1 | 4 | 107.8682 | 1.93 | 0
6894 | Ag | 43.9 | -16.2 | 1 | 30 | 52.306 | 1 | 72 | 0 | 0 | 1 | 1 | 4 | 107.8682 | 1.93 | 0
6895 | Ag | 43.9 | -16.2 | 1 | 100 | 30.097 | 1 | 72 | 0 | 0 | 1 | 1 | 4 | 107.8682 | 1.93 | 0
6896 | Ag | 43.9 | -16.2 | 1 | 1 | 108.01 | 1 | 72 | 0 | 0 | 1 | 1 | 4 | 107.8682 | 1.93 | 0
6897 | Ag | 43.9 | -16.2 | 1 | 3 | 107.14 | 1 | 72 | 0 | 0 | 1 | 1 | 4 | 107.8682 | 1.93 | 0
6898 | Ag | 43.9 | -16.2 | 1 | 10 | 106.26 | 1 | 72 | 0 | 0 | 1 | 1 | 4 | 107.8682 | 1.93 | 0
6899 | Ag | 43.9 | -16.2 | 1 | 30 | 94.072 | 1 | 72 | 0 | 0 | 1 | 1 | 4 | 107.8682 | 1.93 | 0
6900 | Ag | 43.9 | -16.2 | 1 | 100 | 64.764 | 1 | 72 | 0 | 0 | 1 | 1 | 4 | 107.8682 | 1.93 | 0
6901 | Ag | 20 | -25.2 | 0 | 0.5 | 88.021 | 1 | 24 | 1 | 0 | 7 | 2 | 2 | 107.8682 | 1.93 | 0
6902 | Ag | 20 | -25.2 | 0 | 5 | 85.069 | 1 | 24 | 1 | 0 | 7 | 2 | 2 | 107.8682 | 1.93 | 0
6903 | Ag | 20 | -27.51 | 0 | 50 | 55.556 | 1 | 24 | 1 | 0 | 7 | 2 | 2 | 107.8682 | 1.93 | 0
6904 | Ag | 20 | -25.68 | 0 | 500 | 12.5 | 1 | 24 | 1 | 0 | 7 | 2 | 2 | 107.8682 | 1.93 | 0
6905 | Ag | 20 | -19.68 | 0 | 0.5 | 97.049 | 1 | 24 | 0 | 0 | 7 | 1 | 2 | 107.8682 | 1.93 | 0
6906 | Ag | 20 | -20.98 | 0 | 5 | 94.444 | 1 | 24 | 0 | 0 | 7 | 1 | 2 | 107.8682 | 1.93 | 0
6907 | Ag | 20 | -23.158 | 0 | 50 | 92.014 | 1 | 24 | 0 | 0 | 7 | 1 | 2 | 107.8682 | 1.93 | 0
6908 | Ag | 20 | -27.22 | 0 | 500 | 5.9028 | 1 | 24 | 0 | 0 | 7 | 1 | 2 | 107.8682 | 1.93 | 0
6909 | Ag | 20 | -24.88 | 0 | 0.5 | 83.505 | 1 | 48 | 1 | 0 | 7 | 2 | 2 | 107.8682 | 1.93 | 0
6910 | Ag | 20 | -24.626 | 0 | 5 | 69.931 | 1 | 48 | 1 | 0 | 7 | 2 | 2 | 107.8682 | 1.93 | 0
6911 | Ag | 20 | -33.33 | 0 | 50 | 49.485 | 1 | 48 | 1 | 0 | 7 | 2 | 2 | 107.8682 | 1.93 | 0
6912 | Ag | 20 | -19.88 | 0 | 500 | 5.25996 | 1 | 48 | 1 | 0 | 7 | 2 | 2 | 107.8682 | 1.93 | 0
6913 | Ag | 20 | -24.626 | 0 | 0.5 | 99.485 | 1 | 48 | 0 | 0 | 7 | 1 | 2 | 107.8682 | 1.93 | 0
6914 | Ag | 20 | -24.88 | 0 | 5 | 89.519 | 1 | 48 | 0 | 0 | 7 | 1 | 2 | 107.8682 | 1.93 | 0
6915 | Ag | 20 | -15.004 | 0 | 50 | 85.911 | 1 | 48 | 0 | 0 | 7 | 1 | 2 | 107.8682 | 1.93 | 0
6916 | Ag | 20 | -27.22 | 0 | 500 | 3.9519 | 1 | 48 | 0 | 0 | 7 | 1 | 2 | 107.8682 | 1.93 | 0
6917 | Ag | 20 | -27.866 | 0 | 0.5 | 82.847 | 1 | 72 | 1 | 0 | 7 | 2 | 2 | 107.8682 | 1.93 | 0
6918 | Ag | 20 | -33.33 | 0 | 5 | 59.691 | 1 | 72 | 1 | 0 | 7 | 2 | 2 | 107.8682 | 1.93 | 0
6919 | Ag | 20 | -33.33 | 0 | 50 | 39.108 | 1 | 72 | 1 | 0 | 7 | 2 | 2 | 107.8682 | 1.93 | 0
6920 | Ag | 20 | -29.94 | 0 | 500 | 1.5437 | 1 | 72 | 1 | 0 | 7 | 2 | 2 | 107.8682 | 1.93 | 0
6921 | Ag | 20 | -25.806 | 0 | 0.5 | 83.877 | 1 | 72 | 0 | 0 | 7 | 1 | 2 | 107.8682 | 1.93 | 0
6922 | Ag | 20 | -25.806 | 0 | 5 | 81.818 | 1 | 72 | 0 | 0 | 7 | 1 | 2 | 107.8682 | 1.93 | 0
6923 | Ag | 20 | -33.33 | 0 | 50 | 58.834 | 1 | 72 | 0 | 0 | 7 | 1 | 2 | 107.8682 | 1.93 | 0
6924 | Ag | 20 | -29.94 | 0 | 500 | 2.4014 | 1 | 72 | 0 | 0 | 7 | 1 | 2 | 107.8682 | 1.93 | 0
6925 | Ag | 100 | 3.808 | 0 | 0.5 | 87.13 | 1 | 24 | 1 | 0 | 7 | 2 | 2 | 107.8682 | 1.93 | 0
6926 | Ag | 100 | -4.76 | 0 | 5 | 78.609 | 1 | 24 | 1 | 0 | 7 | 2 | 2 | 107.8682 | 1.93 | 0
6927 | Ag | 100 | 9.428 | 0 | 50 | 55.13 | 1 | 24 | 1 | 0 | 7 | 2 | 2 | 107.8682 | 1.93 | 0
6928 | Ag | 100 | -35.268 | 0 | 500 | 9.913 | 1 | 24 | 1 | 0 | 7 | 2 | 2 | 107.8682 | 1.93 | 0
6929 | Ag | 100 | 17.444 | 0 | 0.5 | 98.087 | 1 | 24 | 0 | 0 | 7 | 1 | 2 | 107.8682 | 1.93 | 0
6930 | Ag | 100 | 17.444 | 0 | 5 | 95.652 | 1 | 24 | 0 | 0 | 7 | 1 | 2 | 107.8682 | 1.93 | 0
6931 | Ag | 100 | -26.76 | 0 | 50 | 96.522 | 1 | 24 | 0 | 0 | 7 | 1 | 2 | 107.8682 | 1.93 | 0
6932 | Ag | 100 | -35.268 | 0 | 500 | 1.0435 | 1 | 24 | 0 | 0 | 7 | 1 | 2 | 107.8682 | 1.93 | 0
6933 | Ag | 100 | 2.16 | 0 | 0.5 | 88.644 | 1 | 48 | 1 | 0 | 7 | 2 | 2 | 107.8682 | 1.93 | 0
6934 | Ag | 100 | -15.24 | 0 | 5 | 90.169 | 1 | 48 | 1 | 0 | 7 | 2 | 2 | 107.8682 | 1.93 | 0
6935 | Ag | 100 | -31.4 | 0 | 50 | 63.39 | 1 | 48 | 1 | 0 | 7 | 2 | 2 | 107.8682 | 1.93 | 0
6936 | Ag | 100 | -28.088 | 0 | 500 | 18.00188 | 1 | 48 | 1 | 0 | 7 | 2 | 2 | 107.8682 | 1.93 | 0
6937 | Ag | 100 | 36.76 | 0 | 0.5 | 92.542 | 1 | 48 | 0 | 0 | 7 | 1 | 2 | 107.8682 | 1.93 | 0
6938 | Ag | 100 | 1.96 | 0 | 5 | 96.61 | 1 | 48 | 0 | 0 | 7 | 1 | 2 | 107.8682 | 1.93 | 0
6939 | Ag | 100 | -37.62 | 0 | 50 | 96.102 | 1 | 48 | 0 | 0 | 7 | 1 | 2 | 107.8682 | 1.93 | 0
6940 | Ag | 100 | -35.268 | 0 | 500 | 2.3729 | 1 | 48 | 0 | 0 | 7 | 1 | 2 | 107.8682 | 1.93 | 0
6941 | Ag | 100 | -31.2 | 0 | 0.5 | 77.108 | 1 | 72 | 1 | 0 | 7 | 2 | 2 | 107.8682 | 1.93 | 0
6942 | Ag | 100 | -31 | 0 | 5 | 75.559 | 1 | 72 | 1 | 0 | 7 | 2 | 2 | 107.8682 | 1.93 | 0
6943 | Ag | 100 | -31.4 | 0 | 50 | 55.25 | 1 | 72 | 1 | 0 | 7 | 2 | 2 | 107.8682 | 1.93 | 0
6944 | Ag | 100 | -25.54 | 0 | 500 | 41.99118 | 1 | 72 | 1 | 0 | 7 | 2 | 2 | 107.8682 | 1.93 | 0
6945 | Ag | 100 | -31.2 | 0 | 0.5 | 91.05 | 1 | 72 | 0 | 0 | 7 | 1 | 2 | 107.8682 | 1.93 | 0
6946 | Ag | 100 | -30.6 | 0 | 5 | 91.91 | 1 | 72 | 0 | 0 | 7 | 1 | 2 | 107.8682 | 1.93 | 0
6947 | Ag | 100 | -31.2 | 0 | 50 | 91.566 | 1 | 72 | 0 | 0 | 7 | 1 | 2 | 107.8682 | 1.93 | 0
6948 | Ag | 100 | -35.54 | 0 | 500 | 11.876 | 1 | 72 | 0 | 0 | 7 | 1 | 2 | 107.8682 | 1.93 | 0
6949 | Ca10(PO4)6(OH)2 | 567.86 | -7.22 | 0 | 5 | 98.864 | 1 | 24 | 1 | 0 | 7 | 2 | 7 | 1004.622852 | 2.658636 | 0.0125
6950 | Ca10(PO4)6(OH)2 | 567.86 | -7.22 | 0 | 10 | 100 | 1 | 24 | 1 | 0 | 7 | 2 | 7 | 1004.622852 | 2.658636 | 0.0125
6951 | Ca10(PO4)6(OH)2 | 567.86 | -7.22 | 0 | 50 | 91.136 | 1 | 24 | 1 | 0 | 7 | 2 | 7 | 1004.622852 | 2.658636 | 0.0125
6952 | Ca10(PO4)6(OH)2 | 626.1 | -10.1 | 0 | 5 | 100 | 1 | 24 | 1 | 0 | 7 | 2 | 7 | 1004.622852 | 2.658636 | 0.0125
6953 | Ca10(PO4)6(OH)2 | 626.1 | -10.1 | 0 | 10 | 99.318 | 1 | 24 | 1 | 0 | 7 | 2 | 7 | 1004.622852 | 2.658636 | 0.0125
6954 | Ca10(PO4)6(OH)2 | 626.1 | -10.1 | 0 | 50 | 89.318 | 1 | 24 | 1 | 0 | 7 | 2 | 7 | 1004.622852 | 2.658636 | 0.0125
6955 | Ca10(PO4)6(OH)2 | 500.784 | -4.48 | 0 | 5 | 99.318 | 1 | 24 | 1 | 0 | 7 | 2 | 7 | 1004.622852 | 2.658636 | 0.0125
6956 | Ca10(PO4)6(OH)2 | 500.784 | -4.48 | 0 | 10 | 99.318 | 1 | 24 | 1 | 0 | 7 | 2 | 7 | 1004.622852 | 2.658636 | 0.0125
6957 | Ca10(PO4)6(OH)2 | 322.792 | -4.56 | 0 | 50 | 85.227 | 1 | 24 | 1 | 0 | 7 | 2 | 7 | 1004.622852 | 2.658636 | 0.0125
6958 | Ca10(PO4)6(OH)2 | 567.86 | -7.22 | 0 | 5 | 100.45 | 1 | 72 | 1 | 0 | 7 | 2 | 7 | 1004.622852 | 2.658636 | 0.0125
6959 | Ca10(PO4)6(OH)2 | 567.86 | -7.22 | 0 | 10 | 99.324 | 1 | 72 | 1 | 0 | 7 | 2 | 7 | 1004.622852 | 2.658636 | 0.0125
6960 | Ca10(PO4)6(OH)2 | 567.86 | -7.22 | 0 | 50 | 90.541 | 1 | 72 | 1 | 0 | 7 | 2 | 7 | 1004.622852 | 2.658636 | 0.0125
6961 | Ca10(PO4)6(OH)2 | 626.1 | -10.1 | 0 | 5 | 99.324 | 1 | 72 | 1 | 0 | 7 | 2 | 7 | 1004.622852 | 2.658636 | 0.0125
6962 | Ca10(PO4)6(OH)2 | 626.1 | -10.1 | 0 | 10 | 99.324 | 1 | 72 | 1 | 0 | 7 | 2 | 7 | 1004.622852 | 2.658636 | 0.0125
6963 | Ca10(PO4)6(OH)2 | 626.1 | -10.1 | 0 | 50 | 93.468 | 1 | 72 | 1 | 0 | 7 | 2 | 7 | 1004.622852 | 2.658636 | 0.0125
6964 | Ca10(PO4)6(OH)2 | 512.584 | -5.76 | 0 | 5 | 98.649 | 1 | 72 | 1 | 0 | 7 | 2 | 7 | 1004.622852 | 2.658636 | 0.0125
6965 | Ca10(PO4)6(OH)2 | 512.584 | -5.76 | 0 | 10 | 98.649 | 1 | 72 | 1 | 0 | 7 | 2 | 7 | 1004.622852 | 2.658636 | 0.0125
6966 | Ca10(PO4)6(OH)2 | 481.584 | -6.96 | 0 | 50 | 92.342 | 1 | 72 | 1 | 0 | 7 | 2 | 7 | 1004.622852 | 2.658636 | 0.0125
6967 | Ca10(PO4)6(OH)2 | 26 | -6.9 | 1 | 200 | 53.263 | 1 | 48 | 1 | 0 | 1 | 1 | 1 | 1004.622852 | 2.658636 | 0.0125
6968 | Ca10(PO4)6(OH)2 | 45 | -4.78 | 1 | 200 | 22.458 | 1 | 48 | 1 | 0 | 1 | 1 | 1 | 1004.622852 | 2.658636 | 0.0125
6969 | Ca10(PO4)6(OH)2 | 78 | -4.64 | 1 | 200 | 65.554 | 1 | 48 | 1 | 0 | 1 | 1 | 1 | 1004.622852 | 2.658636 | 0.0125
6970 | Ca10(PO4)6(OH)2 | 175 | -5.3 | 1 | 200 | 91.047 | 1 | 48 | 1 | 0 | 1 | 1 | 1 | 1004.622852 | 2.658636 | 0.0125
6971 | Ca10(PO4)6(OH)2 | 26 | -6.9 | 0 | 200 | 96.662 | 1 | 48 | 1 | 0 | 1 | 1 | 1 | 1004.622852 | 2.658636 | 0.0125
6972 | Ca10(PO4)6(OH)2 | 45 | -6.9 | 0 | 200 | 95.144 | 1 | 48 | 1 | 0 | 1 | 1 | 1 | 1004.622852 | 2.658636 | 0.0125
6973 | Ca10(PO4)6(OH)2 | 78 | -5.7 | 0 | 200 | 94.537 | 1 | 48 | 1 | 0 | 1 | 1 | 1 | 1004.622852 | 2.658636 | 0.0125
6974 | Ca10(PO4)6(OH)2 | 175 | -5.3 | 0 | 200 | 94.841 | 1 | 48 | 1 | 0 | 1 | 1 | 1 | 1004.622852 | 2.658636 | 0.0125
6975 | Ca10(PO4)6(OH)2 | 26 | -6.9 | 1 | 200 | 73.149 | 1 | 24 | 1 | 0 | 1 | 1 | 1 | 1004.622852 | 2.658636 | 0.0125
6976 | Ca10(PO4)6(OH)2 | 45 | -5.84 | 1 | 200 | 52.044 | 1 | 24 | 1 | 0 | 1 | 1 | 1 | 1004.622852 | 2.658636 | 0.0125
6977 | Ca10(PO4)6(OH)2 | 78 | -5.7 | 1 | 200 | 82.541 | 1 | 24 | 1 | 0 | 1 | 1 | 1 | 1004.622852 | 2.658636 | 0.0125
6978 | Ca10(PO4)6(OH)2 | 175 | -5.3 | 1 | 200 | 94.917 | 1 | 24 | 1 | 0 | 1 | 1 | 1 | 1004.622852 | 2.658636 | 0.0125
6979 | Ca10(PO4)6(OH)2 | 26 | -6.9 | 1 | 200 | 53.37 | 1 | 48 | 1 | 0 | 1 | 1 | 1 | 1004.622852 | 2.658636 | 0.0125
6980 | Ca10(PO4)6(OH)2 | 45 | -4.78 | 1 | 200 | 22.32 | 1 | 48 | 1 | 0 | 1 | 1 | 1 | 1004.622852 | 2.658636 | 0.0125
6981 | Ca10(PO4)6(OH)2 | 78 | -4.64 | 1 | 200 | 73.481 | 1 | 48 | 1 | 0 | 1 | 1 | 1 | 1004.622852 | 2.658636 | 0.0125
6982 | Ca10(PO4)6(OH)2 | 175 | -5.3 | 1 | 200 | 89.945 | 1 | 48 | 1 | 0 | 1 | 1 | 1 | 1004.622852 | 2.658636 | 0.0125
6983 | Ca10(PO4)6(OH)2 | 26 | -6.9 | 1 | 200 | 48.066 | 1 | 72 | 1 | 0 | 1 | 1 | 1 | 1004.622852 | 2.658636 | 0.0125
6984 | Ca10(PO4)6(OH)2 | 45 | -4.78 | 1 | 200 | 20.994 | 1 | 72 | 1 | 0 | 1 | 1 | 1 | 1004.622852 | 2.658636 | 0.0125
6985 | Ca10(PO4)6(OH)2 | 78 | -4.64 | 1 | 200 | 70.718 | 1 | 72 | 1 | 0 | 1 | 1 | 1 | 1004.622852 | 2.658636 | 0.0125
6986 | Ca10(PO4)6(OH)2 | 175 | -5.3 | 1 | 200 | 86.961 | 1 | 72 | 1 | 0 | 1 | 1 | 1 | 1004.622852 | 2.658636 | 0.0125
6987 | CuO | 65.59 | -39.67 | 1 | 10 | 75 | 1 | 24 | 1 | 0 | 1 | 1 | 1 | 79.5454 | 2.67 | -0.11
6988 | CuO | 65.59 | -39.67 | 1 | 25 | 66 | 1 | 24 | 1 | 0 | 1 | 1 | 1 | 79.5454 | 2.67 | -0.11
6989 | CuO | 65.59 | -39.67 | 1 | 50 | 48 | 1 | 24 | 1 | 0 | 1 | 1 | 1 | 79.5454 | 2.67 | -0.11
6990 | CuO | 65.59 | -39.67 | 1 | 10 | 85 | 1 | 24 | 1 | 0 | 3 | 1 | 1 | 79.5454 | 2.67 | -0.11
6991 | CuO | 65.59 | -39.67 | 1 | 25 | 69 | 1 | 24 | 1 | 0 | 3 | 1 | 1 | 79.5454 | 2.67 | -0.11
6992 | CuO | 65.59 | -39.67 | 1 | 50 | 46 | 1 | 24 | 1 | 0 | 3 | 1 | 1 | 79.5454 | 2.67 | -0.11
6993 | CuO | 403 | -20 | 0 | 1.78 | 78.035 | 1 | 48 | 1 | 0 | 3 | 2 | 7 | 79.5454 | 2.67 | -0.11
6994 | CuO | 403 | -20 | 0 | 3.16 | 31.985 | 1 | 48 | 1 | 0 | 3 | 2 | 7 | 79.5454 | 2.67 | -0.11
6995 | CuO | 403 | -20 | 0 | 5.62 | 10.405 | 1 | 48 | 1 | 0 | 3 | 2 | 7 | 79.5454 | 2.67 | -0.11
6996 | CuO | 403 | -20 | 0 | 10 | 4.2389 | 1 | 48 | 1 | 0 | 3 | 2 | 7 | 79.5454 | 2.67 | -0.11
6997 | CuO | 403 | -20 | 0 | 17.8 | 2.1195 | 1 | 48 | 1 | 0 | 3 | 2 | 7 | 79.5454 | 2.67 | -0.11
6998 | CuO | 403 | -20 | 0 | 31.6 | 1.1561 | 1 | 48 | 1 | 0 | 3 | 2 | 7 | 79.5454 | 2.67 | -0.11
6999 | CuO | 403 | -20 | 0 | 56.2 | 0.385 | 1 | 48 | 1 | 0 | 3 | 2 | 7 | 79.5454 | 2.67 | -0.11
7000 | CuO | 403 | -20 | 0 | 100 | 0.385 | 1 | 48 | 1 | 0 | 3 | 2 | 7 | 79.5454 | 2.67 | -0.11
7001 | CuO | 87 | -25 | 1 | 5 | 81.514 | 1 | 24 | 1 | 0 | 1 | 1 | 1 | 79.5454 | 2.67 | -0.11
7002 | CuO | 87 | -25 | 1 | 10 | 56.477 | 1 | 24 | 1 | 0 | 1 | 1 | 1 | 79.5454 | 2.67 | -0.11
7003 | CuO | 87 | -25 | 1 | 15 | 31.441 | 1 | 24 | 1 | 0 | 1 | 1 | 1 | 79.5454 | 2.67 | -0.11
7004 | CuO | 644 | -32.68 | 1 | 25 | 114.06 | 1 | 24 | 1 | 0 | 5 | 1 | 1 | 79.5454 | 2.67 | -0.11
7005 | CuO | 644 | -22.52 | 1 | 25 | 75.332 | 1 | 48 | 1 | 0 | 5 | 1 | 1 | 79.5454 | 2.67 | -0.11
7006 | CuO | 527 | -24.76 | 1 | 25 | 75.862 | 1 | 24 | 1 | 0 | 5 | 1 | 1 | 79.5454 | 2.67 | -0.11
7007 | CuO | 527 | -35.5 | 1 | 25 | 64.721 | 1 | 48 | 1 | 0 | 5 | 1 | 1 | 79.5454 | 2.67 | -0.11
7008 | CuO | 644 | -24.76 | 1 | 5 | 100 | 1 | 24 | 1 | 0 | 5 | 1 | 1 | 79.5454 | 2.67 | -0.11
7009 | CuO | 644 | -12.72 | 1 | 10 | 102.87 | 1 | 24 | 1 | 0 | 5 | 1 | 1 | 79.5454 | 2.67 | -0.11
7010 | CuO | 644 | -23.82 | 1 | 25 | 94.702 | 1 | 24 | 1 | 0 | 5 | 1 | 1 | 79.5454 | 2.67 | -0.11
7011 | CuO | 644 | -32.68 | 1 | 50 | 85.872 | 1 | 24 | 1 | 0 | 5 | 1 | 1 | 79.5454 | 2.67 | -0.11
7012 | CuO | 644 | 6.12 | 1 | 100 | 52.759 | 1 | 24 | 1 | 0 | 5 | 1 | 1 | 79.5454 | 2.67 | -0.11
7013 | CuO | 527 | -33.62 | 1 | 5 | 103.31 | 1 | 24 | 1 | 0 | 5 | 1 | 1 | 79.5454 | 2.67 | -0.11
7014 | CuO | 527 | -24.76 | 1 | 10 | 98.455 | 1 | 24 | 1 | 0 | 5 | 1 | 1 | 79.5454 | 2.67 | -0.11
7015 | CuO | 527 | -24.76 | 1 | 25 | 84.768 | 1 | 24 | 1 | 0 | 5 | 1 | 1 | 79.5454 | 2.67 | -0.11
7016 | CuO | 527 | -19.68 | 1 | 50 | 56.291 | 1 | 24 | 1 | 0 | 5 | 1 | 1 | 79.5454 | 2.67 | -0.11
7017 | CuO | 527 | -10.7 | 1 | 100 | 15.011 | 1 | 24 | 1 | 0 | 5 | 1 | 1 | 79.5454 | 2.67 | -0.11
7018 | CeO2 | 20.3 | -7.68 | 0 | 50 | 105.86 | 1 | 24 | 0 | 0 | 1 | 1 | 2 | 172.1148 | 2.666667 | -0.18
7019 | CeO2 | 20.3 | -7.6 | 0 | 100 | 103.06 | 1 | 24 | 0 | 0 | 1 | 1 | 2 | 172.1148 | 2.666667 | -0.18
7020 | CeO2 | 20.3 | -7.6 | 0 | 200 | 104.97 | 1 | 24 | 0 | 0 | 1 | 1 | 2 | 172.1148 | 2.666667 | -0.18
7021 | CeO2 | 20.3 | -7.6 | 0 | 400 | 100 | 1 | 24 | 0 | 0 | 1 | 1 | 2 | 172.1148 | 2.666667 | -0.18
7022 | CeO2 | 20.3 | -7.6 | 0 | 800 | 96.943 | 1 | 24 | 0 | 0 | 1 | 1 | 2 | 172.1148 | 2.666667 | -0.18
7023 | CeO2 | 4.7 | -17.5 | 1 | 5.46 | 82.4 | 1 | 24 | 0 | 0 | 1 | 1 | 6 | 172.1148 | 2.666667 | -0.18
7024 | CeO2 | 4.7 | -27 | 1 | 10.93 | 84.667 | 1 | 24 | 0 | 0 | 1 | 1 | 6 | 172.1148 | 2.666667 | -0.18
7025 | CeO2 | 4.7 | 4 | 1 | 21.87 | 74.933 | 1 | 24 | 0 | 0 | 1 | 1 | 6 | 172.1148 | 2.666667 | -0.18
7026 | CeO2 | 4.7 | 29.8 | 1 | 43.75 | 75.467 | 1 | 24 | 0 | 0 | 1 | 1 | 6 | 172.1148 | 2.666667 | -0.18
7027 | CeO2 | 4.7 | 29.8 | 1 | 87.5 | 67.733 | 1 | 24 | 0 | 0 | 1 | 1 | 6 | 172.1148 | 2.666667 | -0.18
7028 | CeO2 | 4.7 | 29.8 | 1 | 175 | 66.8 | 1 | 24 | 0 | 0 | 1 | 1 | 6 | 172.1148 | 2.666667 | -0.18
7029 | ZnO | 0.04 | -23.82 | 1 | 1 | 96.943 | 1 | 24 | 1 | 0 | 7 | 1 | 1 | 81.4084 | 2.545 | -0.095
7030 | ZnO | 180.55 | -23.82 | 1 | 2.5 | 98.69 | 1 | 24 | 1 | 0 | 7 | 1 | 1 | 81.4084 | 2.545 | -0.095
7031 | ZnO | 226.59 | -15.66 | 1 | 5 | 101.16 | 1 | 24 | 1 | 0 | 7 | 1 | 1 | 81.4084 | 2.545 | -0.095
7032 | ZnO | 237.4 | -23.82 | 1 | 10 | 89.52 | 1 | 24 | 1 | 0 | 7 | 1 | 1 | 81.4084 | 2.545 | -0.095
7033 | ZnO | 232.99 | -14.178 | 1 | 25 | 63.901 | 1 | 24 | 1 | 0 | 7 | 1 | 1 | 81.4084 | 2.545 | -0.095
7034 | ZnO | 285 | -16.46 | 1 | 50 | 59.971 | 1 | 24 | 1 | 0 | 7 | 1 | 1 | 81.4084 | 2.545 | -0.095
7035 | ZnO | 245 | -15.8 | 0 | 0.8 | 99.051 | 1 | 6 | 1 | 0 | 1 | 2 | 9 | 81.4084 | 2.545 | -0.095
7036 | ZnO | 245 | -15.8 | 0 | 4 | 94.146 | 1 | 6 | 1 | 0 | 1 | 2 | 9 | 81.4084 | 2.545 | -0.095
7037 | ZnO | 245 | -15.8 | 0 | 8 | 103.16 | 1 | 6 | 1 | 0 | 1 | 2 | 9 | 81.4084 | 2.545 | -0.095
7038 | ZnO | 245 | -15.8 | 0 | 14 | 93.513 | 1 | 6 | 1 | 0 | 1 | 2 | 9 | 81.4084 | 2.545 | -0.095
7039 | ZnO | 245 | -15.8 | 0 | 20 | 75.949 | 1 | 6 | 1 | 0 | 1 | 2 | 9 | 81.4084 | 2.545 | -0.095
7040 | ZnO | 245 | -15.8 | 0 | 0.8 | 98.101 | 1 | 12 | 1 | 0 | 1 | 2 | 9 | 81.4084 | 2.545 | -0.095
7041 | ZnO | 245 | -15.8 | 0 | 4 | 104.43 | 1 | 12 | 1 | 0 | 1 | 2 | 9 | 81.4084 | 2.545 | -0.095
7042 | ZnO | 245 | -15.8 | 0 | 8 | 84.335 | 1 | 12 | 1 | 0 | 1 | 2 | 9 | 81.4084 | 2.545 | -0.095
7043 | ZnO | 245 | -15.8 | 0 | 14 | 72.31 | 1 | 12 | 1 | 0 | 1 | 2 | 9 | 81.4084 | 2.545 | -0.095
7044 | ZnO | 245 | -15.8 | 0 | 20 | 69.146 | 1 | 12 | 1 | 0 | 1 | 2 | 9 | 81.4084 | 2.545 | -0.095
7045 | ZnO | 245 | -15.8 | 0 | 0.8 | 103.64 | 1 | 24 | 1 | 0 | 1 | 2 | 9 | 81.4084 | 2.545 | -0.095
7046 | ZnO | 245 | -15.8 | 0 | 4 | 105.22 | 1 | 24 | 1 | 0 | 1 | 2 | 9 | 81.4084 | 2.545 | -0.095
7047 | ZnO | 245 | -15.8 | 0 | 8 | 59.335 | 1 | 24 | 1 | 0 | 1 | 2 | 9 | 81.4084 | 2.545 | -0.095
7048 | ZnO | 245 | -15.8 | 0 | 14 | 51.582 | 1 | 24 | 1 | 0 | 1 | 2 | 9 | 81.4084 | 2.545 | -0.095
7049 | ZnO | 245 | -15.8 | 0 | 20 | 31.962 | 1 | 24 | 1 | 0 | 1 | 2 | 9 | 81.4084 | 2.545 | -0.095
7050 | TiO2 | 420.7 | -9.96 | 1 | 20 | 90.7378 | 1 | 3 | 1 | 0 | 5 | 1 | 1 | 79.8658 | 2.806667 | -0.2085417
7051 | TiO2 | 420.7 | -9.96 | 1 | 40 | 104.502 | 1 | 3 | 1 | 0 | 5 | 1 | 1 | 79.8658 | 2.806667 | -0.2085417
7052 | TiO2 | 420.7 | -9.96 | 1 | 60 | 117.14 | 1 | 3 | 1 | 0 | 5 | 1 | 1 | 79.8658 | 2.806667 | -0.2085417
7053 | TiO2 | 420.7 | -9.96 | 1 | 80 | 113.094 | 1 | 3 | 1 | 0 | 5 | 1 | 1 | 79.8658 | 2.806667 | -0.2085417
7054 | TiO2 | 420.7 | -9.96 | 1 | 100 | 116.62 | 1 | 3 | 1 | 0 | 5 | 1 | 1 | 79.8658 | 2.806667 | -0.2085417
7055 | TiO2 | 420.7 | -9.96 | 1 | 120 | 103.8812 | 1 | 3 | 1 | 0 | 5 | 1 | 1 | 79.8658 | 2.806667 | -0.2085417
7056 | TiO2 | 420.7 | -9.96 | 1 | 150 | 108.95 | 1 | 3 | 1 | 0 | 5 | 1 | 1 | 79.8658 | 2.806667 | -0.2085417
7057 | TiO2 | 420.7 | -9.96 | 1 | 20 | 98.465 | 1 | 6 | 1 | 0 | 5 | 1 | 1 | 79.8658 | 2.806667 | -0.2085417
7058 | TiO2 | 420.7 | -9.96 | 1 | 40 | 103.32 | 1 | 6 | 1 | 0 | 5 | 1 | 1 | 79.8658 | 2.806667 | -0.2085417
7059 | TiO2 | 420.7 | -9.96 | 1 | 60 | 106.65 | 1 | 6 | 1 | 0 | 5 | 1 | 1 | 79.8658 | 2.806667 | -0.2085417
7060 | TiO2 | 420.7 | -9.96 | 1 | 80 | 108.95 | 1 | 6 | 1 | 0 | 5 | 1 | 1 | 79.8658 | 2.806667 | -0.2085417
7061 | TiO2 | 420.7 | -9.96 | 1 | 100 | 116.11 | 1 | 6 | 1 | 0 | 5 | 1 | 1 | 79.8658 | 2.806667 | -0.2085417
7062 | TiO2 | 420.7 | -9.96 | 1 | 120 | 119.44 | 1 | 6 | 1 | 0 | 5 | 1 | 1 | 79.8658 | 2.806667 | -0.2085417
7063 | TiO2 | 420.7 | -9.96 | 1 | 150 | 110.392 | 1 | 6 | 1 | 0 | 5 | 1 | 1 | 79.8658 | 2.806667 | -0.2085417
7064 | TiO2 | 420.7 | -9.96 | 1 | 20 | 112.79 | 1 | 24 | 1 | 0 | 5 | 1 | 1 | 79.8658 | 2.806667 | -0.2085417
7065 | TiO2 | 420.7 | -9.96 | 1 | 40 | 113.81 | 1 | 24 | 1 | 0 | 5 | 1 | 1 | 79.8658 | 2.806667 | -0.2085417
7066 | TiO2 | 420.7 | -9.96 | 1 | 60 | 108.95 | 1 | 24 | 1 | 0 | 5 | 1 | 1 | 79.8658 | 2.806667 | -0.2085417
7067 | TiO2 | 420.7 | -9.96 | 1 | 80 | 113.81 | 1 | 24 | 1 | 0 | 5 | 1 | 1 | 79.8658 | 2.806667 | -0.2085417
7068 | TiO2 | 420.7 | -9.96 | 1 | 100 | 62.58307 | 1 | 24 | 1 | 0 | 5 | 1 | 1 | 79.8658 | 2.806667 | -0.2085417
7069 | TiO2 | 420.7 | -9.96 | 1 | 120 | 67.11982 | 1 | 24 | 1 | 0 | 5 | 1 | 1 | 79.8658 | 2.806667 | -0.2085417
7070 | TiO2 | 420.7 | -9.96 | 1 | 150 | 100.51 | 1 | 24 | 1 | 0 | 5 | 1 | 1 | 79.8658 | 2.806667 | -0.2085417
7071 | TiO2 | 160.5 | -27.8 | 1 | 20 | 105.23 | 1 | 3 | 1 | 0 | 5 | 1 | 1 | 79.8658 | 2.806667 | -0.2085417
7072 | TiO2 | 160.5 | -27.8 | 1 | 40 | 103.08 | 1 | 3 | 1 | 0 | 5 | 1 | 1 | 79.8658 | 2.806667 | -0.2085417
7073 | TiO2 | 160.5 | -27.8 | 1 | 60 | 103.69 | 1 | 3 | 1 | 0 | 5 | 1 | 1 | 79.8658 | 2.806667 | -0.2085417
7074 | TiO2 | 160.5 | -27.8 | 1 | 80 | 106.15 | 1 | 3 | 1 | 0 | 5 | 1 | 1 | 79.8658 | 2.806667 | -0.2085417
7075 | TiO2 | 160.5 | -27.8 | 1 | 100 | 98.462 | 1 | 3 | 1 | 0 | 5 | 1 | 1 | 79.8658 | 2.806667 | -0.2085417
7076 | TiO2 | 160.5 | -27.8 | 1 | 120 | 95.077 | 1 | 3 | 1 | 0 | 5 | 1 | 1 | 79.8658 | 2.806667 | -0.2085417
7077 | TiO2 | 160.5 | -27.8 | 1 | 150 | 100.62 | 1 | 3 | 1 | 0 | 5 | 1 | 1 | 79.8658 | 2.806667 | -0.2085417
7078 | TiO2 | 160.5 | -27.8 | 1 | 20 | 109.31922 | 1 | 6 | 1 | 0 | 5 | 1 | 1 | 79.8658 | 2.806667 | -0.2085417
7079 | TiO2 | 160.5 | -27.8 | 1 | 40 | 105.2294 | 1 | 6 | 1 | 0 | 5 | 1 | 1 | 79.8658 | 2.806667 | -0.2085417
7080 | TiO2 | 160.5 | -27.8 | 1 | 60 | 104.10864 | 1 | 6 | 1 | 0 | 5 | 1 | 1 | 79.8658 | 2.806667 | -0.2085417
7081 | TiO2 | 160.5 | -27.8 | 1 | 80 | 92.3072 | 1 | 6 | 1 | 0 | 5 | 1 | 1 | 79.8658 | 2.806667 | -0.2085417
7082 | TiO2 | 160.5 | -27.8 | 1 | 100 | 86.4282 | 1 | 6 | 1 | 0 | 5 | 1 | 1 | 79.8658 | 2.806667 | -0.2085417
7083 | TiO2 | 160.5 | -27.8 | 1 | 120 | 85.3222 | 1 | 6 | 1 | 0 | 5 | 1 | 1 | 79.8658 | 2.806667 | -0.2085417
7084 | TiO2 | 160.5 | -27.8 | 1 | 150 | 84.94488 | 1 | 6 | 1 | 0 | 5 | 1 | 1 | 79.8658 | 2.806667 | -0.2085417
7085 | TiO2 | 160.5 | -27.8 | 1 | 20 | 107.08 | 1 | 24 | 1 | 0 | 5 | 1 | 1 | 79.8658 | 2.806667 | -0.2085417
7086 | TiO2 | 160.5 | -27.8 | 1 | 40 | 110.15 | 1 | 24 | 1 | 0 | 5 | 1 | 1 | 79.8658 | 2.806667 | -0.2085417
7087 | TiO2 | 160.5 | -27.8 | 1 | 60 | 109.54 | 1 | 24 | 1 | 0 | 5 | 1 | 1 | 79.8658 | 2.806667 | -0.2085417
7088 | TiO2 | 160.5 | -27.8 | 1 | 80 | 118.15 | 1 | 24 | 1 | 0 | 5 | 1 | 1 | 79.8658 | 2.806667 | -0.2085417
7089 | TiO2 | 160.5 | -27.8 | 1 | 100 | 118.46 | 1 | 24 | 1 | 0 | 5 | 1 | 1 | 79.8658 | 2.806667 | -0.2085417
7090 | TiO2 | 160.5 | -27.8 | 1 | 120 | 50.39372 | 1 | 24 | 1 | 0 | 5 | 1 | 1 | 79.8658 | 2.806667 | -0.2085417
7091 | TiO2 | 160.5 | -27.8 | 1 | 150 | 110.77 | 1 | 24 | 1 | 0 | 5 | 1 | 1 | 79.8658 | 2.806667 | -0.2085417
7092 | Ag | 37.04 | -16.8 | 1 | 93.64 | 92.676 | 1 | 24 | 1 | 0 | 1 | 1 | 1 | 107.8682 | 1.93 | 0
7093 | Ag | 37.04 | -16.8 | 1 | 140.5 | 90.986 | 1 | 24 | 1 | 0 | 1 | 1 | 1 | 107.8682 | 1.93 | 0
7094 | Ag | 37.04 | -16.8 | 1 | 210.7 | 90.141 | 1 | 24 | 1 | 0 | 1 | 1 | 1 | 107.8682 | 1.93 | 0
7095 | Ag | 37.04 | -16.8 | 1 | 316.1 | 89.296 | 1 | 24 | 1 | 0 | 1 | 1 | 1 | 107.8682 | 1.93 | 0
7096 | Ag | 37.04 | -16.8 | 1 | 474.1 | 88.451 | 1 | 24 | 1 | 0 | 1 | 1 | 1 | 107.8682 | 1.93 | 0
7097 | Ag | 37.04 | -16.8 | 1 | 711.1 | 87.606 | 1 | 24 | 1 | 0 | 1 | 1 | 1 | 107.8682 | 1.93 | 0
7098 | Ag | 37.04 | -16.8 | 1 | 370.5 | 85.07 | 1 | 24 | 1 | 0 | 1 | 1 | 1 | 107.8682 | 1.93 | 0
7099 | Ag | 37.04 | -16.8 | 1 | 143.838 | 79.437 | 1 | 24 | 1 | 0 | 1 | 1 | 1 | 107.8682 | 1.93 | 0
7100 | MgO | 47.9 | -7.01 | 0 | 200 | 64.13 | 1 | 24 | 0 | 0 | 1 | 1 | 2 | 40.3044 | 2.375 | -0.1
7101 | MgO | 47.9 | -7.01 | 0 | 400 | 56.96 | 1 | 24 | 0 | 0 | 1 | 1 | 2 | 40.3044 | 2.375 | -0.1
7102 | MgO | 47.9 | -7.01 | 0 | 600 | 49.38 | 1 | 24 | 0 | 0 | 1 | 1 | 2 | 40.3044 | 2.375 | -0.1
7103 | MgO | 47.9 | -7.01 | 0 | 800 | 37.09 | 1 | 24 | 0 | 0 | 1 | 1 | 2 | 40.3044 | 2.375 | -0.1
7104 | MgO | 47.9 | -7.01 | 0 | 1000 | 28.27 | 1 | 24 | 0 | 0 | 1 | 1 | 2 | 40.3044 | 2.375 | -0.1
7105 | MgO | 43.8 | -7.21 | 0 | 200 | 61.47 | 1 | 24 | 0 | 0 | 1 | 1 | 2 | 40.3044 | 2.375 | -0.1
7106 | MgO | 43.8 | -7.21 | 0 | 400 | 54.71 | 1 | 24 | 0 | 0 | 1 | 1 | 2 | 40.3044 | 2.375 | -0.1
7107 | MgO | 43.8 | -7.21 | 0 | 600 | 48.15 | 1 | 24 | 0 | 0 | 1 | 1 | 2 | 40.3044 | 2.375 | -0.1
7108 | MgO | 43.8 | -7.21 | 0 | 800 | 43.85 | 1 | 24 | 0 | 0 | 1 | 1 | 2 | 40.3044 | 2.375 | -0.1
7109 | MgO | 43.8 | -7.21 | 0 | 1000 | 39.75 | 1 | 24 | 0 | 0 | 1 | 1 | 2 | 40.3044 | 2.375 | -0.1
7110 | MgO | 91.2 | -9.83 | 0 | 200 | 53.07 | 1 | 24 | 0 | 0 | 1 | 1 | 2 | 40.3044 | 2.375 | -0.1
7111 | MgO | 91.2 | -9.83 | 0 | 400 | 45.69 | 1 | 24 | 0 | 0 | 1 | 1 | 2 | 40.3044 | 2.375 | -0.1
7112 | MgO | 91.2 | -9.83 | 0 | 600 | 38.93 | 1 | 24 | 0 | 0 | 1 | 1 | 2 | 40.3044 | 2.375 | -0.1
7113 | MgO | 91.2 | -9.83 | 0 | 800 | 32.17 | 1 | 24 | 0 | 0 | 1 | 1 | 2 | 40.3044 | 2.375 | -0.1
7114 | MgO | 91.2 | -9.83 | 0 | 1000 | 22.13 | 1 | 24 | 0 | 0 | 1 | 1 | 2 | 40.3044 | 2.375 | -0.1
7115 | MgO | 43.8 | -7.21 | 0 | 200 | 77.52 | 1 | 24 | 0 | 0 | 1 | 1 | 1 | 40.3044 | 2.375 | -0.1
7116 | MgO | 43.8 | -7.21 | 0 | 400 | 70.96 | 1 | 24 | 0 | 0 | 1 | 1 | 1 | 40.3044 | 2.375 | -0.1
7117 | MgO | 43.8 | -7.21 | 0 | 600 | 62.54 | 1 | 24 | 0 | 0 | 1 | 1 | 1 | 40.3044 | 2.375 | -0.1
7118 | MgO | 43.8 | -7.21 | 0 | 800 | 57.93 | 1 | 24 | 0 | 0 | 1 | 1 | 1 | 40.3044 | 2.375 | -0.1
7119 | MgO | 43.8 | -7.21 | 0 | 1000 | 54.61 | 1 | 24 | 0 | 0 | 1 | 1 | 1 | 40.3044 | 2.375 | -0.1
7120 | Polystyrene | 50 | 9.03 | 1 | 10 | 97.06 | 0 | 24 | 1 | 0 | 1 | 1 | 1 | 104.1 | 1.93 | 0
7121 | Polystyrene | 50 | -12.178 | 1 | 50 | 83.56 | 0 | 24 | 1 | 0 | 1 | 1 | 1 | 104.1 | 1.93 | 0
7122 | Polystyrene | 50 | -30.28 | 1 | 100 | 75.18 | 0 | 24 | 1 | 0 | 1 | 1 | 1 | 104.1 | 2.2412 | -0.081
7123 | Polystyrene | 50 | 18.128 | 1 | 10 | 91.8 | 0 | 24 | 1 | 5 | 1 | 1 | 1 | 104.1 | 1.93 | 0
7124 | Polystyrene | 50 | 32.622 | 1 | 50 | 65.31 | 0 | 24 | 1 | 5 | 1 | 1 | 1 | 104.1 | 1.93 | 0
7125 | Polystyrene | 50 | 12.468 | 1 | 100 | 54.58 | 0 | 24 | 1 | 5 | 1 | 1 | 1 | 104.1 | 1.93 | 0
7126 | Polystyrene | 50 | -0.572 | 1 | 10 | 92.88 | 0 | 24 | 1 | 1 | 1 | 1 | 1 | 104.1 | 1.93 | 0
7127 | Polystyrene | 50 | 3.242 | 1 | 50 | 73.34 | 0 | 24 | 1 | 1 | 1 | 1 | 1 | 104.1 | 1.93 | 0
7128 | Polystyrene | 50 | 12.468 | 1 | 100 | 53.83 | 0 | 24 | 1 | 1 | 1 | 1 | 1 | 104.1 | 1.93 | 0
7129 | Polystyrene | 49.04 | -35.87 | 1 | 1 | 93.358 | 0 | 24 | 1 | 0 | 1 | 1 | 1 | 104.1 | 1.93 | 0
7130 | Polystyrene | 49.04 | -35.87 | 1 | 2 | 100 | 0 | 24 | 1 | 0 | 1 | 1 | 1 | 104.1 | 1.93 | 0
7131 | Polystyrene | 49.04 | -35.87 | 1 | 10 | 83.948 | 0 | 24 | 1 | 0 | 1 | 1 | 1 | 104.1 | 1.93 | 0
7132 | Polystyrene | 76.31 | -36.33 | 1 | 1 | 95.767 | 0 | 24 | 1 | 0 | 1 | 1 | 1 | 104.1 | 1.93 | 0
7133 | Polystyrene | 76.31 | -36.33 | 1 | 2 | 104.59 | 0 | 24 | 1 | 0 | 1 | 1 | 1 | 104.1 | 1.93 | 0
7134 | Polystyrene | 76.31 | -36.33 | 1 | 10 | 116.4 | 0 | 24 | 1 | 0 | 1 | 1 | 1 | 104.1 | 1.93 | 0
7135 | Polystyrene | 25 | -21.364 | 1 | 2.5 | 113.48 | 0 | 24 | 1 | 0 | 5 | 1 | 1 | 104.1 | 1.93 | 0
7136 | Polystyrene | 25 | -25.392 | 1 | 5 | 115.99 | 0 | 24 | 1 | 0 | 5 | 1 | 1 | 104.1 | 1.93 | 0
7137 | Polystyrene | 25 | -9.648 | 1 | 10 | 84.3652 | 0 | 24 | 1 | 0 | 5 | 1 | 1 | 104.1 | 2.2412 | -0.081
7138 | Polystyrene | 25 | -18.53 | 1 | 15 | 81.2272 | 0 | 24 | 1 | 0 | 5 | 1 | 1 | 104.1 | 2.0856 | -0.0405
7139 | Polystyrene | 25 | -33.33 | 1 | 20 | 100 | 0 | 24 | 1 | 0 | 5 | 1 | 1 | 104.1 | 2.2412 | -0.081
7140 | Polystyrene | 25 | -27.51 | 1 | 25 | 57.68 | 0 | 24 | 1 | 0 | 5 | 1 | 1 | 104.1 | 2.0856 | -0.0405
7141 | Polystyrene | 25 | -24.098 | 1 | 30 | 40.752 | 0 | 24 | 1 | 0 | 5 | 1 | 1 | 104.1 | 1.93 | 0
7142 | Polystyrene | 70 | -43.312 | 1 | 10 | 109.71 | 0 | 24 | 1 | 0 | 5 | 1 | 1 | 104.1 | 2.0856 | -0.0405
7143 | Polystyrene | 70 | -45.88 | 1 | 30 | 98.058 | 0 | 24 | 1 | 0 | 5 | 1 | 1 | 104.1 | 1.93 | 0
7144 | Polystyrene | 70 | -41.3 | 1 | 60 | 102.91 | 0 | 24 | 1 | 0 | 5 | 1 | 1 | 104.1 | 2.416533 | -0.1227083
7145 | Polystyrene | 70 | -48.22 | 1 | 100 | 101.94 | 0 | 24 | 1 | 0 | 5 | 1 | 1 | 104.1 | 2.591867 | -0.1644167
7146 | Polystyrene | 70 | -9.42 | 1 | 160 | 70.388 | 0 | 24 | 1 | 0 | 5 | 1 | 1 | 104.1 | 2.806667 | -0.2085417
7147 | Polystyrene | 70 | 16.374 | 1 | 220 | 33.252 | 0 | 24 | 1 | 0 | 5 | 1 | 1 | 104.1 | 2.545 | -0.095
7148 | Polystyrene | 70 | -34.012 | 1 | 300 | 8.7379 | 0 | 24 | 1 | 0 | 5 | 1 | 1 | 104.1 | 2.129333 | -0.0495
7149 | Polystyrene | 61.45 | 36.6 | 1 | 5 | 95.144 | 0 | 24 | 1 | 1 | 7 | 1 | 1 | 104.1 | 1.93 | 0
7150 | Polystyrene | 99.33 | 45.8 | 1 | 5 | 92.716 | 0 | 24 | 1 | 1 | 7 | 1 | 1 | 104.1 | 1.93 | 0
7151 | Polystyrene | 450.2 | 37.9 | 1 | 5 | 97.572 | 0 | 24 | 1 | 1 | 7 | 1 | 1 | 104.1 | 2.926667 | -0.2475
7152 | Polystyrene | 61.45 | 36.6 | 1 | 5 | 78.756 | 0 | 48 | 1 | 1 | 7 | 1 | 1 | 104.1 | 2.176 | -0.038
7153 | Polystyrene | 99.33 | 45.8 | 1 | 5 | 83.612 | 0 | 48 | 1 | 1 | 7 | 1 | 1 | 104.1 | 1.93 | 0
7154 | Polystyrene | 450.2 | 37.9 | 1 | 5 | 86.343 | 0 | 48 | 1 | 1 | 7 | 1 | 1 | 104.1 | 2.878667 | -0.2319167
7155 | Polystyrene | 61.45 | 36.6 | 1 | 5 | 19.575 | 0 | 72 | 1 | 1 | 7 | 1 | 1 | 104.1 | 2.422 | -0.076
7156 | Polystyrene | 99.33 | 45.8 | 1 | 5 | 36.571 | 0 | 72 | 1 | 1 | 7 | 1 | 1 | 104.1 | 2.228333 | -0.06070833
7157 | Polystyrene | 450.2 | 37.9 | 1 | 5 | 61.76 | 0 | 72 | 1 | 1 | 7 | 1 | 1 | 104.1 | 2.806667 | -0.2085417
7158 | Polystyrene | 61.45 | 36.6 | 1 | 50 | 59.781 | 0 | 24 | 1 | 1 | 7 | 1 | 1 | 104.1 | 2.176 | -0.038
7159 | Polystyrene | 99.33 | 45.8 | 1 | 50 | 51.017 | 0 | 24 | 1 | 1 | 7 | 1 | 1 | 104.1 | 2.053 | -0.019
7160 | Polystyrene | 450.2 | 37.9 | 1 | 50 | 80.125 | 0 | 24 | 1 | 1 | 7 | 1 | 1 | 104.1 | 2.75 | -0.1787083
7161 | Polystyrene | 61.45 | 36.6 | 1 | 50 | 10.016 | 0 | 48 | 1 | 1 | 7 | 1 | 1 | 104.1 | 2.324 | -0.06
7162 | Polystyrene | 99.33 | 45.8 | 1 | 50 | 21.127 | 0 | 48 | 1 | 1 | 7 | 1 | 1 | 104.1 | 2.422 | -0.076
7163 | Polystyrene | 450.2 | 37.9 | 1 | 50 | 38.654 | 0 | 48 | 1 | 1 | 7 | 1 | 1 | 104.1 | 2.702 | -0.163125
7164 | Polystyrene | 61.45 | 36.6 | 1 | 50 | 1.5649 | 0 | 72 | 1 | 1 | 7 | 1 | 1 | 104.1 | 2.324 | -0.06
7165 | Polystyrene | 99.33 | 45.8 | 1 | 50 | 10.016 | 0 | 72 | 1 | 1 | 7 | 1 | 1 | 104.1 | 2.422 | -0.076
7166 | Polystyrene | 450.2 | 37.9 | 1 | 50 | 6.4163 | 0 | 72 | 1 | 1 | 7 | 1 | 1 | 104.1 | 2.702 | -0.163125
7167 | Polystyrene | 57.14 | -9 | 1 | 5 | 99.055 | 0 | 24 | 1 | 5 | 7 | 1 | 1 | 104.1 | 1.93 | 0
7168 | Polystyrene | 124.4 | -34 | 1 | 5 | 97.165 | 0 | 24 | 1 | 5 | 7 | 1 | 1 | 104.1 | 1.93 | 0
7169 | Polystyrene | 465.3 | -38.5 | 1 | 5 | 97.165 | 0 | 24 | 1 | 5 | 7 | 1 | 1 | 104.1 | 2.806667 | -0.2085417
7170 | Polystyrene | 57.14 | -9 | 1 | 5 | 105.98 | 0 | 48 | 1 | 5 | 7 | 1 | 1 | 104.1 | 1.93 | 0
7171 | Polystyrene | 124.4 | -34 | 1 | 5 | 102.2 | 0 | 48 | 1 | 5 | 7 | 1 | 1 | 104.1 | 1.93 | 0
7172 | Polystyrene | 465.3 | -38.5 | 1 | 5 | 105.35 | 0 | 48 | 1 | 5 | 7 | 1 | 1 | 104.1 | 2.806667 | -0.2085417
7173 | Polystyrene | 57.14 | -9 | 1 | 5 | 102.52 | 0 | 72 | 1 | 5 | 7 | 1 | 1 | 104.1 | 1.93 | 0
7174 | Polystyrene | 124.4 | -34 | 1 | 5 | 103.31 | 0 | 72 | 1 | 5 | 7 | 1 | 1 | 104.1 | 2.280667 | -0.08341667
7175 | Polystyrene | 465.3 | -38.5 | 1 | 5 | 105.35 | 0 | 72 | 1 | 5 | 7 | 1 | 1 | 104.1 | 2.806667 | -0.2085417
7176 | Polystyrene | 57.14 | -9 | 1 | 50 | 99.073 | 0 | 24 | 1 | 5 | 7 | 1 | 1 | 104.1 | 1.93 | 0
7177 | Polystyrene | 124.4 | -34 | 1 | 50 | 99.536 | 0 | 24 | 1 | 5 | 7 | 1 | 1 | 104.1 | 2.280667 | -0.08341667
7178 | Polystyrene | 465.3 | -38.5 | 1 | 50 | 97.527 | 0 | 24 | 1 | 5 | 7 | 1 | 1 | 104.1 | 2.806667 | -0.2085417
7179 | Polystyrene | 57.14 | -9 | 1 | 50 | 97.836 | 0 | 48 | 1 | 5 | 7 | 1 | 1 | 104.1 | 2.403667 | -0.1024167
7180 | Polystyrene | 124.4 | -34 | 1 | 50 | 99.073 | 0 | 48 | 1 | 5 | 7 | 1 | 1 | 104.1 | 1.93 | 0
7181 | Polystyrene | 465.3 | -38.5 | 1 | 50 | 96.291 | 0 | 48 | 1 | 5 | 7 | 1 | 1 | 104.1 | 2.806667 | -0.2085417
7182 | Polystyrene | 57.14 | -9 | 1 | 50 | 98.609 | 0 | 72 | 1 | 5 | 7 | 1 | 1 | 104.1 | 2.456 | -0.125125
7183 | Polystyrene | 124.4 | -34 | 1 | 50 | 102.16 | 0 | 72 | 1 | 5 | 7 | 1 | 1 | 104.1 | 2.280667 | -0.08341667
7184 | Polystyrene | 465.3 | -38.5 | 1 | 50 | 99.845 | 0 | 72 | 1 | 5 | 7 | 1 | 1 | 104.1 | 2.806667 | -0.2085417
7185 | Polystyrene | 61.45 | 36.6 | 1 | 5 | 77.165 | 0 | 24 | 0 | 1 | 7 | 1 | 2 | 104.1 | 2.299 | -0.057
7186 | Polystyrene | 99.33 | 45.8 | 1 | 5 | 90.551 | 0 | 24 | 0 | 1 | 7 | 1 | 2 | 104.1 | 1.93 | 0
7187 | Polystyrene | 450.2 | 37.9 | 1 | 5 | 109.13 | 0 | 24 | 0 | 1 | 7 | 1 | 2 | 104.1 | 2.926667 | -0.2475
7188 | Polystyrene | 61.45 | 36.6 | 1 | 5 | 43.937 | 0 | 48 | 0 | 1 | 7 | 1 | 2 | 104.1 | 2.3968 | -0.1215
7189 | Polystyrene | 99.33 | 45.8 | 1 | 5 | 61.417 | 0 | 48 | 0 | 1 | 7 | 1 | 2 | 104.1 | 1.93 | 0
7190 | Polystyrene | 450.2 | 37.9 | 1 | 5 | 58.268 | 0 | 48 | 0 | 1 | 7 | 1 | 2 | 104.1 | 2.802333 | -0.2014167
7191 | Polystyrene | 61.45 | 36.6 | 1 | 5 | 7.4016 | 0 | 72 | 0 | 1 | 7 | 1 | 2 | 104.1 | 2.545 | -0.095
7192 | Polystyrene | 99.33 | 45.8 | 1 | 5 | 20.315 | 0 | 72 | 0 | 1 | 7 | 1 | 2 | 104.1 | 2.422 | -0.076
7193 | Polystyrene | 450.2 | 37.9 | 1 | 5 | 20.787 | 0 | 72 | 0 | 1 | 7 | 1 | 2 | 104.1 | 2.754333 | -0.1858333
7194 | Polystyrene | 61.45 | 36.6 | 1 | 50 | 0 | 0 | 24 | 0 | 1 | 7 | 1 | 2 | 104.1 | 2.422 | -0.076
7195 | Polystyrene | 99.33 | 45.8 | 1 | 50 | 17.638 | 0 | 24 | 0 | 1 | 7 | 1 | 2 | 104.1 | 2.422 | -0.076
7196 | Polystyrene | 450.2 | 37.9 | 1 | 50 | 3.8344 | 0 | 24 | 0 | 1 | 7 | 1 | 2 | 104.1 | 2.597333 | -0.1177083
7197 | Polystyrene | 61.45 | 36.6 | 1 | 50 | 0 | 0 | 48 | 0 | 1 | 7 | 1 | 2 | 104.1 | 2.176 | -0.038
7198 | Polystyrene | 99.33 | 45.8 | 1 | 50 | 3.0675 | 0 | 48 | 0 | 1 | 7 | 1 | 2 | 104.1 | 2.545 | -0.095
7199 | Polystyrene | 450.2 | 37.9 | 1 | 50 | 6.7485 | 0 | 48 | 0 | 1 | 7 | 1 | 2 | 104.1 | 2.649667 | -0.1404167
7200 | Polystyrene | 61.45 | 36.6 | 1 | 50 | 0 | 0 | 72 | 0 | 1 | 7 | 1 | 2 | 104.1 | 2.324 | -0.06
7201 | Polystyrene | 99.33 | 45.8 | 1 | 50 | 0.46012 | 0 | 72 | 0 | 1 | 7 | 1 | 2 | 104.1 | 2.422 | -0.076
7202 | Polystyrene | 450.2 | 37.9 | 1 | 50 | 0.92025 | 0 | 72 | 0 | 1 | 7 | 1 | 2 | 104.1 | 2.674667 | -0.1434167
7203 | Polystyrene | 57.14 | -9 | 1 | 5 | 102.43 | 0 | 24 | 0 | 5 | 7 | 1 | 2 | 104.1 | 1.93 | 0
7204 | Polystyrene | 124.4 | -34 | 1 | 5 | 97.568 | 0 | 24 | 0 | 5 | 7 | 1 | 2 | 104.1 | 1.93 | 0
7205 | Polystyrene | 465.3 | -38.5 | 1 | 5 | 110.49 | 0 | 24 | 0 | 5 | 7 | 1 | 2 | 104.1 | 2.806667 | -0.2085417
7206 | Polystyrene | 57.14 | -9 | 1 | 5 | 89.818 | 0 | 48 | 0 | 5 | 7 | 1 | 2 | 104.1 | 1.93 | 0
7207 | Polystyrene | 124.4 | -34 | 1 | 5 | 84.498 | 0 | 48 | 0 | 5 | 7 | 1 | 2 | 104.1 | 1.93 | 0
7208 | Polystyrene | 465.3 | -38.5 | 1 | 5 | 86.93 | 0 | 48 | 0 | 5 | 7 | 1 | 2 | 104.1 | 2.806667 | -0.2085417
7209 | Polystyrene | 57.14 | -9 | 1 | 5 | 113.83 | 0 | 72 | 0 | 5 | 7 | 1 | 2 | 104.1 | 1.93 | 0
7210 | Polystyrene | 124.4 | -34 | 1 | 5 | 91.033 | 0 | 72 | 0 | 5 | 7 | 1 | 2 | 104.1 | 2.456 | -0.125125
7211 | Polystyrene | 465.3 | -38.5 | 1 | 5 | 99.088 | 0 | 72 | 0 | 5 | 7 | 1 | 2 | 104.1 | 2.806667 | -0.2085417
7212 | Polystyrene | 57.14 | -9 | 1 | 50 | 117.37 | 0 | 24 | 0 | 5 | 7 | 1 | 2 | 104.1 | 2.0856 | -0.0405
7213 | Polystyrene | 124.4 | -34 | 1 | 50 | 83.234 | 0 | 24 | 0 | 5 | 7 | 1 | 2 | 104.1 | 2.280667 | -0.08341667
7214 | Polystyrene | 465.3 | -38.5 | 1 | 50 | 85.629 | 0 | 24 | 0 | 5 | 7 | 1 | 2 | 104.1 | 2.806667 | -0.2085417
7215 | Polystyrene | 57.14 | -9 | 1 | 50 | 106.89 | 0 | 48 | 0 | 5 | 7 | 1 | 2 | 104.1 | 2.403667 | -0.1024167
7216 | Polystyrene | 124.4 | -34 | 1 | 50 | 66.467 | 0 | 48 | 0 | 5 | 7 | 1 | 2 | 104.1 | 1.93 | 0
7217 | Polystyrene | 465.3 | -38.5 | 1 | 50 | 66.916 | 0 | 48 | 0 | 5 | 7 | 1 | 2 | 104.1 | 2.806667 | -0.2085417
7218 | Polystyrene | 57.14 | -9 | 1 | 50 | 110.03 | 0 | 72 | 0 | 5 | 7 | 1 | 2 | 104.1 | 2.280667 | -0.08341667
7219 | Polystyrene | 124.4 | -34 | 1 | 50 | 54.641 | 0 | 72 | 0 | 5 | 7 | 1 | 2 | 104.1 | 2.105333 | -0.04170833
7220 | Polystyrene | 465.3 | -38.5 | 1 | 50 | 57.036 | 0 | 72 | 0 | 5 | 7 | 1 | 2 | 104.1 | 2.806667 | -0.2085417
7221 | ZnO | 37.77 | -24.76 | 1 | 4 | 98.097 | 1 | 24 | 1 | 0 | 1 | 1 | 1 | 81.4084 | 2.545 | -0.095
7222 | ZnO | 37.77 | -28.72 | 1 | 8 | 87.408 | 1 | 24 | 1 | 0 | 1 | 1 | 1 | 81.4084 | 2.545 | -0.095
7223 | ZnO | 37.77 | -35.5 | 1 | 16 | 68.96 | 1 | 24 | 1 | 0 | 1 | 1 | 1 | 81.4084 | 2.545 | -0.095
7224 | ZnO | 37.77 | -34.208 | 1 | 40 | 40.556 | 1 | 24 | 1 | 0 | 1 | 1 | 1 | 81.4084 | 2.545 | -0.095
7225 | ZnO | 37.77 | -39.434 | 1 | 80 | 24.89 | 1 | 24 | 1 | 0 | 1 | 1 | 1 | 81.4084 | 2.545 | -0.095
7226 | ZnO | 37.77 | -33.33 | 1 | 160 | 21.669 | 1 | 24 | 1 | 0 | 1 | 1 | 1 | 81.4084 | 2.545 | -0.095
7227 | ZnO | 102.2 | -24.76 | 1 | 4 | 99.56 | 1 | 24 | 1 | 0 | 1 | 1 | 1 | 81.4084 | 2.545 | -0.095
7228 | ZnO | 102.2 | -23.46 | 1 | 8 | 95.748 | 1 | 24 | 1 | 0 | 1 | 1 | 1 | 81.4084 | 2.545 | -0.095
7229 | ZnO | 102.2 | -33.26 | 1 | 16 | 79.912 | 1 | 24 | 1 | 0 | 1 | 1 | 1 | 81.4084 | 2.545 | -0.095
7230 | ZnO | 102.2 | 5.68 | 1 | 40 | 48.68 | 1 | 24 | 1 | 0 | 1 | 1 | 1 | 81.4084 | 2.545 | -0.095
7231 | ZnO | 102.2 | 5.14 | 1 | 80 | 29.472 | 1 | 24 | 1 | 0 | 1 | 1 | 1 | 81.4084 | 2.545 | -0.095
7232 | ZnO | 102.2 | 15.692 | 1 | 160 | 23.607 | 1 | 24 | 1 | 0 | 1 | 1 | 1 | 81.4084 | 2.545 | -0.095
7233 | ZnO | 222 | -24.76 | 1 | 4 | 99.854 | 1 | 24 | 1 | 0 | 1 | 1 | 1 | 81.4084 | 2.545 | -0.095
7234 | ZnO | 222 | -23.82 | 1 | 8 | 92.982 | 1 | 24 | 1 | 0 | 1 | 1 | 1 | 81.4084 | 2.545 | -0.095
7235 | ZnO | 222 | -19.68 | 1 | 16 | 80.994 | 1 | 24 | 1 | 0 | 1 | 1 | 1 | 81.4084 | 2.545 | -0.095
7236 | ZnO | 222 | -7.7 | 1 | 40 | 63.596 | 1 | 24 | 1 | 0 | 1 | 1 | 1 | 81.4084 | 2.545 | -0.095
7237 | ZnO | 222 | -9.712 | 1 | 80 | 60.234 | 1 | 24 | 1 | 0 | 1 | 1 | 1 | 81.4084 | 2.545 | -0.095
7238 | ZnO | 222 | -10.7 | 1 | 160 | 57.018 | 1 | 24 | 1 | 0 | 1 | 1 | 1 | 81.4084 | 2.545 | -0.095
7239 | SiO2 | 14.6 | -59.7 | 0 | 5 | 89.58 | 1 | 24 | 1 | 0 | 7 | 1 | 9 | 60.0843 | 2.926667 | -0.2475
7240 | SiO2 | 20.4 | -63.31 | 0 | 5 | 94.698 | 1 | 24 | 1 | 0 | 7 | 1 | 9 | 60.0843 | 2.926667 | -0.2475
7241 | SiO2 | 169.2 | -14.37 | 0 | 5 | 98.355 | 1 | 24 | 1 | 0 | 7 | 1 | 9 | 60.0843 | 2.926667 | -0.2475
7242 | SiO2 | 14.6 | -59.7 | 0 | 10 | 85.192 | 1 | 24 | 1 | 0 | 7 | 1 | 9 | 60.0843 | 2.926667 | -0.2475
7243 | SiO2 | 20.4 | -63.31 | 0 | 10 | 91.59 | 1 | 24 | 1 | 0 | 7 | 1 | 9 | 60.0843 | 2.926667 | -0.2475
7244 | SiO2 | 169.2 | -14.37 | 0 | 10 | 94.15 | 1 | 24 | 1 | 0 | 7 | 1 | 9 | 60.0843 | 2.926667 | -0.2475
7245 | SiO2 | 14.6 | -59.7 | 0 | 20 | 30.713 | 1 | 24 | 1 | 0 | 7 | 1 | 9 | 60.0843 | 2.926667 | -0.2475
7246 | SiO2 | 20.4 | -63.31 | 0 | 20 | 74.771 | 1 | 24 | 1 | 0 | 7 | 1 | 9 | 60.0843 | 2.926667 | -0.2475
7247 | SiO2 | 169.2 | -14.37 | 0 | 20 | 93.967 | 1 | 24 | 1 | 0 | 7 | 1 | 9 | 60.0843 | 2.926667 | -0.2475
7248 | SiO2 | 14.6 | -59.7 | 0 | 40 | 20.841 | 1 | 24 | 1 | 0 | 7 | 1 | 9 | 60.0843 | 2.926667 | -0.2475
7249 | SiO2 | 20.4 | -63.31 | 0 | 40 | 22.121 | 1 | 24 | 1 | 0 | 7 | 1 | 9 | 60.0843 | 2.926667 | -0.2475
7250 | SiO2 | 169.2 | -14.37 | 0 | 40 | 28.702 | 1 | 24 | 1 | 0 | 7 | 1 | 9 | 60.0843 | 2.926667 | -0.2475
7251 | SiO2 | 14.6 | -59.7 | 0 | 50 | 10.238 | 1 | 24 | 1 | 0 | 7 | 1 | 9 | 60.0843 | 2.926667 | -0.2475
7252 | SiO2 | 20.4 | -63.31 | 0 | 50 | 19.927 | 1 | 24 | 1 | 0 | 7 | 1 | 9 | 60.0843 | 2.926667 | -0.2475
7253 | SiO2 | 169.2 | -14.37 | 0 | 50 | 20.841 | 1 | 24 | 1 | 0 | 7 | 1 | 9 | 60.0843 | 2.926667 | -0.2475
7254 | SiO2 | 14.6 | -59.7 | 0 | 60 | 7.8611 | 1 | 24 | 1 | 0 | 7 | 1 | 9 | 60.0843 | 2.926667 | -0.2475
7255 | SiO2 | 20.4 | -63.31 | 0 | 60 | 16.453 | 1 | 24 | 1 | 0 | 7 | 1 | 9 | 60.0843 | 2.926667 | -0.2475
7256 | SiO2 | 169.2 | -14.37 | 0 | 60 | 17.185 | 1 | 24 | 1 | 0 | 7 | 1 | 9 | 60.0843 | 2.926667 | -0.2475
7257 | SiO2 | 14.6 | -59.7 | 0 | 80 | 7.6782 | 1 | 24 | 1 | 0 | 7 | 1 | 9 | 60.0843 | 2.926667 | -0.2475
7258 | SiO2 | 20.4 | -63.31 | 0 | 80 | 10.969 | 1 | 24 | 1 | 0 | 7 | 1 | 9 | 60.0843 | 2.926667 | -0.2475
7259 | SiO2 | 169.2 | -14.37 | 0 | 80 | 11.335 | 1 | 24 | 1 | 0 | 7 | 1 | 9 | 60.0843 | 2.926667 | -0.2475
7260 | SiO2 | 14.6 | -59.7 | 0 | 100 | 7.4954 | 1 | 24 | 1 | 0 | 7 | 1 | 9 | 60.0843 | 2.926667 | -0.2475
7261 | SiO2 | 20.4 | -63.31 | 0 | 100 | 7.6782 | 1 | 24 | 1 | 0 | 7 | 1 | 9 | 60.0843 | 2.926667 | -0.2475
7262 | SiO2 | 169.2 | -14.37 | 0 | 100 | 9.5064 | 1 | 24 | 1 | 0 | 7 | 1 | 9 | 60.0843 | 2.926667 | -0.2475
7263 | Au | 4.9 | 7.4 | 0 | 15 | 71.03 | 1 | 24 | 1 | 5 | 1 | 2 | 5 | 196.966569 | 2.54 | 0
7264 | Au | 8 | -15 | 0 | 15 | 75.567 | 1 | 24 | 1 | 7 | 1 | 2 | 5 | 196.966569 | 2.54 | 0
7265 | Au | 3.6 | 17.046 | 0 | 15 | 72.251 | 1 | 24 | 1 | 3 | 1 | 2 | 5 | 196.966569 | 2.54 | 0
7266 | Au | 6.9 | -15 | 0 | 15 | 83.072 | 1 | 24 | 1 | 5 | 1 | 2 | 5 | 196.966569 | 2.54 | 0
7267 | Au | 4.9 | -5.354 | 0 | 1.5 | 87.053 | 1 | 24 | 1 | 5 | 1 | 2 | 5 | 196.966569 | 2.54 | 0
7268 | Au | 8 | 0.246 | 0 | 1.5 | 99.319 | 1 | 24 | 1 | 7 | 1 | 2 | 5 | 196.966569 | 2.54 | 0
7269 | Au | 3.6 | 0.246 | 0 | 1.5 | 102.21 | 1 | 24 | 1 | 3 | 1 | 2 | 5 | 196.966569 | 2.54 | 0
7270 | Au | 6.9 | -15 | 0 | 1.5 | 85.349 | 1 | 24 | 1 | 5 | 1 | 2 | 5 | 196.966569 | 2.54 | 0
7271 | Au | 4.9 | -3.954 | 1 | 15 | 93.309 | 1 | 24 | 1 | 5 | 1 | 1 | 5 | 196.966569 | 2.54 | 0
7272 | Au | 8 | -15 | 1 | 15 | 83.457 | 1 | 24 | 1 | 7 | 1 | 1 | 5 | 196.966569 | 2.54 | 0
7273 | Au | 3.6 | 23.16 | 1 | 15 | 47.026 | 1 | 24 | 1 | 3 | 1 | 1 | 5 | 196.966569 | 2.54 | 0
7274 | Au | 6.9 | 15.28 | 1 | 15 | 56.506 | 1 | 24 | 1 | 5 | 1 | 1 | 5 | 196.966569 | 2.54 | 0
7275 | Au | 4.9 | 0.246 | 1 | 1.5 | 99.13 | 1 | 24 | 1 | 5 | 1 | 1 | 5 | 196.966569 | 2.54 | 0
7276 | Au | 8 | -2.554 | 1 | 1.5 | 94.261 | 1 | 24 | 1 | 7 | 1 | 1 | 5 | 196.966569 | 2.54 | 0
7277 | Au | 3.6 | -3.954 | 1 | 1.5 | 89.391 | 1 | 24 | 1 | 3 | 1 | 1 | 5 | 196.966569 | 2.54 | 0
7278 | Au | 6.9 | -3.954 | 1 | 1.5 | 89.391 | 1 | 24 | 1 | 5 | 1 | 1 | 5 | 196.966569 | 2.54 | 0
7279 | Au | 13.5 | -10.33 | 1 | 1.67 | 102.43 | 1 | 72 | 1 | 0 | 1 | 1 | 1 | 196.966569 | 2.54 | 0
7280 | Au | 13.5 | -10.33 | 1 | 2.5 | 109.53 | 1 | 72 | 1 | 0 | 1 | 1 | 1 | 196.966569 | 2.54 | 0
7281 | Au | 13.5 | -10.33 | 1 | 5 | 116.63 | 1 | 72 | 1 | 0 | 1 | 1 | 1 | 196.966569 | 2.54 | 0
7282 | Au | 13.5 | -10.33 | 1 | 6.25 | 106.09 | 1 | 72 | 1 | 0 | 1 | 1 | 1 | 196.966569 | 2.54 | 0
7283 | Au | 13.5 | -10.33 | 1 | 12.5 | 81.47 | 1 | 72 | 1 | 0 | 1 | 1 | 1 | 196.966569 | 2.54 | 0
7284 | Au | 26.5 | -4.58 | 1 | 1.67 | 98.377 | 1 | 72 | 1 | 0 | 1 | 1 | 1 | 196.966569 | 2.54 | 0
7285 | Au | 26.5 | -4.58 | 1 | 2.5 | 101.01 | 1 | 72 | 1 | 0 | 1 | 1 | 1 | 196.966569 | 2.54 | 0
7286 | Au | 26.5 | -4.58 | 1 | 5 | 106.49 | 1 | 72 | 1 | 0 | 1 | 1 | 1 | 196.966569 | 2.54 | 0
7287 | Au | 26.5 | -4.58 | 1 | 6.25 | 107.91 | 1 | 72 | 1 | 0 | 1 | 1 | 1 | 196.966569 | 2.54 | 0
7288 | Au | 26.5 | -4.58 | 1 | 12.5 | 98.377 | 1 | 72 | 1 | 0 | 1 | 1 | 1 | 196.966569 | 2.54 | 0
7289 | Au | 57 | -12.32 | 1 | 1.67 | 102.43 | 1 | 72 | 1 | 0 | 1 | 1 | 1 | 196.966569 | 2.54 | 0
7290 | Au | 57 | -12.32 | 1 | 2.5 | 102.43 | 1 | 72 | 1 | 0 | 1 | 1 | 1 | 196.966569 | 2.54 | 0
7291 | Au | 57 | -12.32 | 1 | 5 | 102.03 | 1 | 72 | 1 | 0 | 1 | 1 | 1 | 196.966569 | 2.54 | 0
7292 | Au | 57 | -12.32 | 1 | 6.25 | 98.377 | 1 | 72 | 1 | 0 | 1 | 1 | 1 | 196.966569 | 2.54 | 0
7293 | Au | 57 | -12.32 | 1 | 12.5 | 96.349 | 1 | 72 | 1 | 0 | 1 | 1 | 1 | 196.966569 | 2.54 | 0
7294 | Au | 13.5 | -10.33 | 0 | 1.67 | 73.333 | 1 | 72 | 1 | 0 | 1 | 1 | 1 | 196.966569 | 2.54 | 0
7295 | Au | 13.5 | -10.33 | 0 | 2.5 | 33.725 | 1 | 72 | 1 | 0 | 1 | 1 | 1 | 196.966569 | 2.54 | 0
7296 | Au | 13.5 | -10.33 | 0 | 5 | 20.784 | 1 | 72 | 1 | 0 | 1 | 1 | 1 | 196.966569 | 2.54 | 0
7297 | Au | 13.5 | -10.33 | 0 | 6.25 | 10 | 1 | 72 | 1 | 0 | 1 | 1 | 1 | 196.966569 | 2.54 | 0
7298 | Au | 13.5 | -10.33 | 0 | 12.5 | 6.6667 | 1 | 72 | 1 | 0 | 1 | 1 | 1 | 196.966569 | 2.54 | 0
7299 | Au | 26.5 | -4.58 | 0 | 1.67 | 92.745 | 1 | 72 | 1 | 0 | 1 | 1 | 1 | 196.966569 | 2.54 | 0
7300 | Au | 26.5 | -4.58 | 0 | 2.5 | 92.549 | 1 | 72 | 1 | 0 | 1 | 1 | 1 | 196.966569 | 2.54 | 0
7301 | Au | 26.5 | -4.58 | 0 | 5 | 93.137 | 1 | 72 | 1 | 0 | 1 | 1 | 1 | 196.966569 | 2.54 | 0
7302 | Au | 26.5 | -4.58 | 0 | 6.25 | 91.569 | 1 | 72 | 1 | 0 | 1 | 1 | 1 | 196.966569 | 2.54 | 0
7303 | Au | 26.5 | -4.58 | 0 | 12.5 | 94.706 | 1 | 72 | 1 | 0 | 1 | 1 | 1 | 196.966569 | 2.54 | 0
7304 | Au | 57 | -12.32 | 0 | 1.67 | 99.216 | 1 | 72 | 1 | 0 | 1 | 1 | 1 | 196.966569 | 2.54 | 0
7305 | Au | 57 | -12.32 | 0 | 2.5 | 96.078 | 1 | 72 | 1 | 0 | 1 | 1 | 1 | 196.966569 | 2.54 | 0
7306 | Au | 57 | -12.32 | 0 | 5 | 95.686 | 1 | 72 | 1 | 0 | 1 | 1 | 1 | 196.966569 | 2.54 | 0
7307 | Au | 57 | -12.32 | 0 | 6.25 | 96.471 | 1 | 72 | 1 | 0 | 1 | 1 | 1 | 196.966569 | 2.54 | 0
7308 | Au | 57 | -12.32 | 0 | 12.5 | 93.137 | 1 | 72 | 1 | 0 | 1 | 1 | 1 | 196.966569 | 2.54 | 0
7309 | Au | 5 | -1.154 | 1 | 50 | 99.758 | 1 | 24 | 1 | 5 | 7 | 1 | 1 | 196.966569 | 2.54 | 0
7310 | Au | 10 | 0.406 | 1 | 50 | 102.17 | 1 | 24 | 1 | 5 | 7 | 1 | 1 | 196.966569 | 2.54 | 0
7311 | Au | 20 | -7.6 | 1 | 50 | 107.97 | 1 | 24 | 1 | 5 | 7 | 1 | 1 | 196.966569 | 2.54 | 0
7312 | Au | 40 | -12.898 | 1 | 50 | 113.53 | 1 | 24 | 1 | 5 | 7 | 1 | 1 | 196.966569 | 2.54 | 0
7313 | Au | 5 | -8 | 1 | 50 | 85.99 | 1 | 48 | 1 | 5 | 7 | 1 | 1 | 196.966569 | 2.54 | 0
7314 | Au | 10 | -8 | 1 | 50 | 102.17 | 1 | 48 | 1 | 5 | 7 | 1 | 1 | 196.966569 | 2.54 | 0
7315 | Au | 20 | -7.92 | 1 | 50 | 105.31 | 1 | 48 | 1 | 5 | 7 | 1 | 1 | 196.966569 | 2.54 | 0
7316 | Au | 40 | -13.058 | 1 | 50 | 112.56 | 1 | 48 | 1 | 5 | 7 | 1 | 1 | 196.966569 | 2.54 | 0
7317 | Au | 5 | -8 | 1 | 50 | 70.29 | 1 | 72 | 1 | 5 | 7 | 1 | 1 | 196.966569 | 2.54 | 0
7318 | Au | 10 | -8 | 1 | 50 | 100.97 | 1 | 72 | 1 | 5 | 7 | 1 | 1 | 196.966569 | 2.54 | 0
7319 | Au | 20 | -8 | 1 | 50 | 107.73 | 1 | 72 | 1 | 5 | 7 | 1 | 1 | 196.966569 | 2.54 | 0
7320 | Au | 40 | -21.216 | 1 | 50 | 117.63 | 1 | 72 | 1 | 5 | 7 | 1 | 1 | 196.966569 | 2.54 | 0
7321 | Au | 5 | 18.6 | 1 | 50 | 62.53 | 1 | 24 | 1 | 5 | 7 | 1 | 1 | 196.966569 | 2.54 | 0
7322 | Au | 10 | 0.406 | 1 | 50 | 106.21 | 1 | 24 | 1 | 5 | 7 | 1 | 1 | 196.966569 | 2.54 | 0
7323 | Au | 20 | -7.6 | 1 | 50 | 108.59 | 1 | 24 | 1 | 5 | 7 | 1 | 1 | 196.966569 | 2.54 | 0
7324 | Au | 40 | -12.898 | 1 | 50 | 108.59 | 1 | 24 | 1 | 5 | 7 | 1 | 1 | 196.966569 | 2.54 | 0
7325 | Au | 5 | 18.6 | 1 | 50 | 63.246 | 1 | 48 | 1 | 5 | 7 | 1 | 1 | 196.966569 | 2.54 | 0
7326 | Au | 10 | -8 | 1 | 50 | 102.63 | 1 | 48 | 1 | 5 | 7 | 1 | 1 | 196.966569 | 2.54 | 0
7327 | Au | 20 | -7.92 | 1 | 50 | 107.88 | 1 | 48 | 1 | 5 | 7 | 1 | 1 | 196.966569 | 2.54 | 0
7328 | Au | 40 | -13.058 | 1 | 50 | 106.44 | 1 | 48 | 1 | 5 | 7 | 1 | 1 | 196.966569 | 2.54 | 0
7329 | Au | 5 | -8 | 1 | 50 | 65.394 | 1 | 72 | 1 | 5 | 7 | 1 | 1 | 196.966569 | 2.54 | 0
7330 | Au | 10 | -8 | 1 | 50 | 99.523 | 1 | 72 | 1 | 5 | 7 | 1 | 1 | 196.966569 | 2.54 | 0
7331 | Au | 20 | -8 | 1 | 50 | 103.1 | 1 | 72 | 1 | 5 | 7 | 1 | 1 | 196.966569 | 2.54 | 0
7332 | Au | 40 | -17.912 | 1 | 50 | 105.49 | 1 | 72 | 1 | 5 | 7 | 1 | 1 | 196.966569 | 2.54 | 0
7333 | Ag | 182.7 | -30 | 1 | 25 | 92.269 | 1 | 24 | 1 | 0 | 1 | 1 | 1 | 107.8682 | 1.93 | 0
7334 | Ag | 182.7 | -30 | 1 | 50 | 81.345 | 1 | 24 | 1 | 0 | 1 | 1 | 1 | 107.8682 | 1.93 | 0
7335 | Ag | 182.7 | -30 | 1 | 100 | 76.975 | 1 | 24 | 1 | 0 | 1 | 1 | 1 | 107.8682 | 1.93 | 0
7336 | Ag | 182.7 | -30 | 1 | 200 | 67.563 | 1 | 24 | 1 | 0 | 1 | 1 | 1 | 107.8682 | 1.93 | 0
7337 | Ag | 182.7 | -30 | 1 | 25 | 90.588 | 1 | 48 | 1 | 0 | 1 | 1 | 1 | 107.8682 | 1.93 | 0
7338 | Ag | 182.7 | -30 | 1 | 50 | 74.286 | 1 | 48 | 1 | 0 | 1 | 1 | 1 | 107.8682 | 1.93 | 0
7339 | Ag | 182.7 | -30 | 1 | 100 | 60.168 | 1 | 48 | 1 | 0 | 1 | 1 | 1 | 107.8682 | 1.93 | 0
7340 | Ag | 182.7 | -30 | 1 | 200 | 48.235 | 1 | 48 | 1 | 0 | 1 | 1 | 1 | 107.8682 | 1.93 | 0
7341 | ZnO | 173.48 | -11.42 | 0 | 2.5 | 96.998 | 1 | 24 | 0 | 0 | 7 | 1 | 4 | 81.4084 | 2.545 | -0.095
7342 | ZnO | 173.48 | -10.48 | 0 | 5 | 94.934 | 1 | 24 | 0 | 0 | 7 | 1 | 4 | 81.4084 | 2.545 | -0.095
7343 | ZnO | 173.48 | -23.82 | 0 | 10 | 88.743 | 1 | 24 | 0 | 0 | 7 | 1 | 4 | 81.4084 | 2.545 | -0.095
7344 | ZnO | 173.48 | -6.94 | 0 | 20 | 62.477 | 1 | 24 | 0 | 0 | 7 | 1 | 4 | 81.4084 | 2.545 | -0.095
7345 | ZnO | 173.48 | 7.41 | 0 | 40 | 48.593 | 1 | 24 | 0 | 0 | 7 | 1 | 4 | 81.4084 | 2.545 | -0.095
7346 | ZnO | 173.48 | 1.84 | 0 | 80 | 35.084 | 1 | 24 | 0 | 0 | 7 | 1 | 4 | 81.4084 | 2.545 | -0.095
7347 | ZnO | 173.48 | 1.84 | 0 | 100 | 35.084 | 1 | 24 | 0 | 0 | 7 | 1 | 4 | 81.4084 | 2.545 | -0.095
7348 | ZnO | 60.21 | -24.76 | 0 | 2.5 | 96.811 | 1 | 24 | 0 | 0 | 7 | 1 | 4 | 81.4084 | 2.545 | -0.095
7349 | ZnO | 60.21 | -23.82 | 0 | 5 | 92.495 | 1 | 24 | 0 | 0 | 7 | 1 | 4 | 81.4084 | 2.545 | -0.095
7350 | ZnO | 60.21 | -37.168 | 0 | 10 | 81.614 | 1 | 24 | 0 | 0 | 7 | 1 | 4 | 81.4084 | 2.545 | -0.095
7351 | ZnO | 60.21 | -23.768 | 0 | 20 | 68.48 | 1 | 24 | 0 | 0 | 7 | 1 | 4 | 81.4084 | 2.545 | -0.095
7352 | ZnO | 60.21 | -10.908 | 0 | 40 | 40.525 | 1 | 24 | 0 | 0 | 7 | 1 | 4 | 81.4084 | 2.545 | -0.095
7353 | ZnO | 60.21 | 15.106 | 0 | 80 | 38.837 | 1 | 24 | 0 | 0 | 7 | 1 | 4 | 81.4084 | 2.545 | -0.095
7354 | ZnO | 60.21 | 37.32 | 0 | 100 | 36.21 | 1 | 24 | 0 | 0 | 7 | 1 | 4 | 81.4084 | 2.545 | -0.095
7355 | ZnO | 40.44 | -24.76 | 0 | 2.5 | 93.996 | 1 | 24 | 0 | 0 | 7 | 1 | 4 | 81.4084 | 2.545 | -0.095
7356 | ZnO | 40.44 | -23.82 | 0 | 5 | 90.619 | 1 | 24 | 0 | 0 | 7 | 1 | 4 | 81.4084 | 2.545 | -0.095
7357 | ZnO | 40.44 | -28.72 | 0 | 10 | 85.741 | 1 | 24 | 0 | 0 | 7 | 1 | 4 | 81.4084 | 2.545 | -0.095
7358 | ZnO | 40.44 | -35.5 | 0 | 20 | 67.167 | 1 | 24 | 0 | 0 | 7 | 1 | 4 | 81.4084 | 2.545 | -0.095
7359 | ZnO | 40.44 | -23.548 | 0 | 40 | 40.901 | 1 | 24 | 0 | 0 | 7 | 1 | 4 | 81.4084 | 2.545 | -0.095
7360 | ZnO | 40.44 | -33.438 | 0 | 80 | 33.021 | 1 | 24 | 0 | 0 | 7 | 1 | 4 | 81.4084 | 2.545 | -0.095
7361 | ZnO | 40.44 | 8.554 | 0 | 100 | 34.522 | 1 | 24 | 0 | 0 | 7 | 1 | 4 | 81.4084 | 2.545 | -0.095
7362 | ZnO | 18.76 | -19.86 | 0 | 2.5 | 90.807 | 1 | 24 | 0 | 0 | 7 | 1 | 4 | 81.4084 | 2.545 | -0.095
7363 | ZnO | 18.76 | -33.62 | 0 | 5 | 83.677 | 1 | 24 | 0 | 0 | 7 | 1 | 4 | 81.4084 | 2.545 | -0.095
7364 | ZnO | 18.76 | -33.62 | 0 | 10 | 79.362 | 1 | 24 | 0 | 0 | 7 | 1 | 4 | 81.4084 | 2.545 | -0.095
7365 | ZnO | 18.76 | -35.5 | 0 | 20 | 67.73 | 1 | 24 | 0 | 0 | 7 | 1 | 4 | 81.4084 | 2.545 | -0.095
7366 | ZnO | 18.76 | -40.802 | 0 | 40 | 36.023 | 1 | 24 | 0 | 0 | 7 | 1 | 4 | 81.4084 | 2.545 | -0.095
7367 | ZnO | 18.76 | -55.31 | 0 | 80 | 29.268 | 1 | 24 | 0 | 0 | 7 | 1 | 4 | 81.4084 | 2.545 | -0.095
7368 | ZnO | 18.76 | -48.048 | 0 | 100 | 24.578 | 1 | 24 | 0 | 0 | 7 | 1 | 4 | 81.4084 | 2.545 | -0.095
7369 | TiO2 | 72.3 | -32.68 | 0 | 50 | 92 | 1 | 24 | 1 | 0 | 1 | 1 | 1 | 79.8658 | 2.806667 | -0.2085417
7370 | TiO2 | 72.3 | -17.3 | 0 | 100 | 85.4 | 1 | 24 | 1 | 0 | 1 | 1 | 1 | 79.8658 | 2.806667 | -0.2085417
7371 | TiO2 | 72.3 | -34.66 | 0 | 200 | 66.4 | 1 | 24 | 1 | 0 | 1 | 1 | 1 | 79.8658 | 2.806667 | -0.2085417
7372 | TiO2 | 72.3 | -30.92 | 0 | 50 | 85.2 | 1 | 48 | 1 | 0 | 1 | 1 | 1 | 79.8658 | 2.806667 | -0.2085417
7373 | TiO2 | 72.3 | -29.68 | 0 | 100 | 69.1 | 1 | 48 | 1 | 0 | 1 | 1 | 1 | 79.8658 | 2.806667 | -0.2085417
7374 | TiO2 | 72.3 | -8.12 | 0 | 200 | 44.8 | 1 | 48 | 1 | 0 | 1 | 1 | 1 | 79.8658 | 2.806667 | -0.2085417
7375 | TiO2 | 72.3 | -34.14 | 0 | 50 | 79.1 | 1 | 72 | 1 | 0 | 1 | 1 | 1 | 79.8658 | 2.806667 | -0.2085417
7376 | TiO2 | 72.3 | -33.26 | 0 | 100 | 63.3 | 1 | 72 | 1 | 0 | 1 | 1 | 1 | 79.8658 | 2.806667 | -0.2085417
7377 | TiO2 | 72.3 | -34.1 | 0 | 200 | 32.7 | 1 | 72 | 1 | 0 | 1 | 1 | 1 | 79.8658 | 2.806667 | -0.2085417
7378 | TiO2 | 44 | -11.2 | 1 | 1 | 104.88 | 1 | 24 | 1 | 0 | 1 | 1 | 1 | 79.8658 | 2.806667 | -0.2085417
7379 | TiO2 | 44 | -11.2 | 1 | 2.5 | 101.8 | 1 | 24 | 1 | 0 | 1 | 1 | 1 | 79.8658 | 2.806667 | -0.2085417
7380 | TiO2 | 44 | -11.2 | 1 | 5 | 101.8 | 1 | 24 | 1 | 0 | 1 | 1 | 1 | 79.8658 | 2.806667 | -0.2085417
7381 | TiO2 | 44 | -11.2 | 1 | 10 | 105.66 | 1 | 24 | 1 | 0 | 1 | 1 | 1 | 79.8658 | 2.806667 | -0.2085417
7382 | TiO2 | 44 | -11.2 | 1 | 50 | 91.517 | 1 | 24 | 1 | 0 | 1 | 1 | 1 | 79.8658 | 2.806667 | -0.2085417
7383 | Ni | 176 | -31.8 | 1 | 1 | 94.962 | 1 | 24 | 1 | 0 | 1 | 1 | 1 | 58.6934 | 1.91 | 0
7384 | Ni | 176 | -31.8 | 1 | 2 | 73.056 | 1 | 24 | 1 | 0 | 1 | 1 | 1 | 58.6934 | 1.91 | 0
7385 | Ni | 176 | -30.22 | 1 | 5 | 56.079 | 1 | 24 | 1 | 0 | 1 | 1 | 1 | 58.6934 | 1.91 | 0
7386 | Ni | 176 | -17.78 | 1 | 10 | 38.116 | 1 | 24 | 1 | 0 | 1 | 1 | 1 | 58.6934 | 1.91 | 0
7387 | Ni | 176 | 1.512 | 1 | 25 | 21.139 | 1 | 24 | 1 | 0 | 1 | 1 | 1 | 58.6934 | 1.91 | 0
7388 | Ni | 176 | -9.68 | 1 | 1 | 92.662 | 1 | 48 | 1 | 0 | 1 | 1 | 1 | 58.6934 | 1.91 | 0
7389 | Ni | 176 | -6.57 | 1 | 2 | 60.789 | 1 | 48 | 1 | 0 | 1 | 1 | 1 | 58.6934 | 1.91 | 0
7390 | Ni | 176 | -21.3 | 1 | 5 | 44.907 | 1 | 48 | 1 | 0 | 1 | 1 | 1 | 58.6934 | 1.91 | 0
7391 | Ni | 176 | -11.27 | 1 | 10 | 28.478 | 1 | 48 | 1 | 0 | 1 | 1 | 1 | 58.6934 | 1.91 | 0
7392 | Ni | 176 | 3.436 | 1 | 25 | 12.486 | 1 | 48 | 1 | 0 | 1 | 1 | 1 | 58.6934 | 1.91 | 0
7393 | Chitosan | 164 | 63.2 | 0 | 31.25 | 101.15 | 0 | 24 | 0 | 0 | 1 | 2 | 7 | 501.5 | 2.872 | -0.1425
7394 | Chitosan | 164 | 63.2 | 0 | 62.5 | 100 | 0 | 24 | 0 | 0 | 1 | 2 | 7 | 501.5 | 2.872 | -0.1425
7395 | Chitosan | 164 | 63.2 | 0 | 125 | 102.87 | 0 | 24 | 0 | 0 | 1 | 2 | 7 | 501.5 | 2.872 | -0.1425
7396 | Chitosan | 164 | 63.2 | 0 | 250 | 107.47 | 0 | 24 | 0 | 0 | 1 | 2 | 7 | 501.5 | 2.544 | -0.1358333
7397 | Chitosan | 164 | 63.2 | 0 | 500 | 107.47 | 0 | 24 | 0 | 0 | 1 | 2 | 7 | 501.5 | 2.54 | 0
7398 | Chitosan | 164 | 63.2 | 0 | 750 | 110.54 | 0 | 24 | 0 | 0 | 1 | 2 | 7 | 501.5 | 2.54 | 0
7399 | Chitosan | 164 | 63.2 | 0 | 1000 | 82.95 | 0 | 24 | 0 | 0 | 1 | 2 | 7 | 501.5 | 2.54 | 0
7400 | Chitosan | 164 | 63.2 | 0 | 31.25 | 101.15 | 0 | 48 | 0 | 0 | 1 | 2 | 7 | 501.5 | 2.872 | -0.1425
7401 | Chitosan | 164 | 63.2 | 0 | 62.5 | 100 | 0 | 48 | 0 | 0 | 1 | 2 | 7 | 501.5 | 2.872 | -0.1425
7402 | Chitosan | 164 | 63.2 | 0 | 125 | 97.318 | 0 | 48 | 0 | 0 | 1 | 2 | 7 | 501.5 | 2.872 | -0.1425
7403 | Chitosan | 164 | 63.2 | 0 | 250 | 98.659 | 0 | 48 | 0 | 0 | 1 | 2 | 7 | 501.5 | 2.6752 | -0.1385
7404 | Chitosan | 164 | 63.2 | 0 | 500 | 105.36 | 0 | 48 | 0 | 0 | 1 | 2 | 7 | 501.5 | 2.54 | 0
7405 | Chitosan | 164 | 63.2 | 0 | 750 | 77.011 | 0 | 48 | 0 | 0 | 1 | 2 | 7 | 501.5 | 2.54 | 0
7406 | Chitosan | 164 | 63.2 | 0 | 1000 | 29.885 | 0 | 48 | 0 | 0 | 1 | 2 | 7 | 501.5 | 2.54 | 0
7407 | Chitosan | 164 | 63.2 | 0 | 31.25 | 98.659 | 0 | 72 | 0 | 0 | 1 | 2 | 7 | 501.5 | 2.872 | -0.1425
7408 | Chitosan | 164 | 63.2 | 0 | 62.5 | 100.77 | 0 | 72 | 0 | 0 | 1 | 2 | 7 | 501.5 | 2.872 | -0.1425
7409 | Chitosan | 164 | 63.2 | 0 | 125 | 105.36 | 0 | 72 | 0 | 0 | 1 | 2 | 7 | 501.5 | 2.872 | -0.1425
7410 | Chitosan | 164 | 63.2 | 0 | 250 | 112.26 | 0 | 72 | 0 | 0 | 1 | 2 | 7 | 501.5 | 2.544 | -0.1358333
7411 | Chitosan | 164 | 63.2 | 0 | 500 | 94.4692 | 0 | 72 | 0 | 0 | 1 | 2 | 7 | 501.5 | 2.54 | 0
7412 | Chitosan | 164 | 63.2 | 0 | 750 | 77.011 | 0 | 72 | 0 | 0 | 1 | 2 | 7 | 501.5 | 2.54 | 0
7413 | Chitosan | 164 | 63.2 | 0 | 1000 | 27.586 | 0 | 72 | 0 | 0 | 1 | 2 | 7 | 501.5 | 2.54 | 0
7414 | Chitosan | 384.6 | 62.1 | 0 | 31.25 | 100.98 | 0 | 24 | 0 | 0 | 1 | 2 | 7 | 501.5 | 2.544 | -0.1358333
7415 | Chitosan | 384.6 | 62.1 | 0 | 62.5 | 104.32 | 0 | 24 | 0 | 0 | 1 | 2 | 7 | 501.5 | 2.544 | -0.1358333
7416 | Chitosan | 384.6 | 62.1 | 0 | 125 | 104.32 | 0 | 24 | 0 | 0 | 1 | 2 | 7 | 501.5 | 2.544 | -0.1358333
7417 | Chitosan | 384.6 | 62.1 | 0 | 250 | 112.77 | 0 | 24 | 0 | 0 | 1 | 2 | 7 | 501.5 | 2.544 | -0.1358333
7418 | Chitosan | 384.6 | 62.1 | 0 | 500 | 118.86 | 0 | 24 | 0 | 0 | 1 | 2 | 7 | 501.5 | 2.54 | 0
7419 | Chitosan | 384.6 | 62.1 | 0 | 750 | 111.59 | 0 | 24 | 0 | 0 | 1 | 2 | 7 | 501.5 | 2.54 | 0
7420 | Chitosan | 384.6 | 62.1 | 0 | 1000 | 90.766 | 0 | 24 | 0 | 0 | 1 | 2 | 7 | 501.5 | 2.54 | 0
7421 | Chitosan | 384.6 | 62.1 | 0 | 31.25 | 105.11 | 0 | 48 | 0 | 0 | 1 | 2 | 7 | 501.5 | 2.544 | -0.1358333
7422 | Chitosan | 384.6 | 62.1 | 0 | 62.5 | 103.93 | 0 | 48 | 0 | 0 | 1 | 2 | 7 | 501.5 | 2.544 | -0.1358333
7423 | Chitosan | 384.6 | 62.1 | 0 | 125 | 103.54 | 0 | 48 | 0 | 0 | 1 | 2 | 7 | 501.5 | 2.544 | -0.1358333
7424 | Chitosan | 384.6 | 62.1 | 0 | 250 | 105.3 | 0 | 48 | 0 | 0 | 1 | 2 | 7 | 501.5 | 2.544 | -0.1358333
7425 | Chitosan | 384.6 | 62.1 | 0 | 500 | 109.04 | 0 | 48 | 0 | 0 | 1 | 2 | 7 | 501.5 | 2.54 | 0
7426 | Chitosan | 384.6 | 62.1 | 0 | 750 | 112.288 | 0 | 48 | 0 | 0 | 1 | 2 | 7 | 501.5 | 2.54 | 0
7427 | Chitosan | 384.6 | 62.1 | 0 | 1000 | 104.32 | 0 | 48 | 0 | 0 | 1 | 2 | 7 | 501.5 | 2.54 | 0
7428 | Chitosan | 384.6 | 62.1 | 0 | 31.25 | 106.09 | 0 | 72 | 0 | 0 | 1 | 2 | 7 | 501.5 | 2.544 | -0.1358333
7429 | Chitosan | 384.6 | 62.1 | 0 | 62.5 | 102.16 | 0 | 72 | 0 | 0 | 1 | 2 | 7 | 501.5 | 2.544 | -0.1358333
7430 | Chitosan | 384.6 | 62.1 | 0 | 125 | 109.43 | 0 | 72 | 0 | 0 | 1 | 2 | 7 | 501.5 | 2.544 | -0.1358333
7431 | Chitosan | 384.6 | 62.1 | 0 | 250 | 105.5 | 0 | 72 | 0 | 0 | 1 | 2 | 7 | 501.5 | 2.544 | -0.1358333
7432 | Chitosan | 384.6 | 62.1 | 0 | 500 | 116.7 | 0 | 72 | 0 | 0 | 1 | 2 | 7 | 501.5 | 2.54 | 0
7433 | Chitosan | 384.6 | 62.1 | 0 | 750 | 112.288 | 0 | 72 | 0 | 0 | 1 | 2 | 7 | 501.5 | 2.54 | 0
7434 | Chitosan | 384.6 | 62.1 | 0 | 1000 | 112.77 | 0 | 72 | 0 | 0 | 1 | 2 | 7 | 501.5 | 2.54 | 0
7435 | Chitosan | 458.9 | 72.1 | 0 | 31.25 | 105.93 | 0 | 24 | 0 | 0 | 1 | 2 | 7 | 501.5 | 2.544 | -0.1358333
7436 | Chitosan | 458.9 | 72.1 | 0 | 62.5 | 104.63 | 0 | 24 | 0 | 0 | 1 | 2 | 7 | 501.5 | 2.544 | -0.1358333
7437 | Chitosan | 458.9 | 72.1 | 0 | 125 | 107.22 | 0 | 24 | 0 | 0 | 1 | 2 | 7 | 501.5 | 2.544 | -0.1358333
7438 | Chitosan | 458.9 | 72.1 | 0 | 250 | 103.7 | 0 | 24 | 0 | 0 | 1 | 2 | 7 | 501.5 | 2.544 | -0.1358333
7439 | Chitosan | 458.9 | 72.1 | 0 | 500 | 109.26 | 0 | 24 | 0 | 0 | 1 | 2 | 7 | 501.5 | 2.54 | 0
7440 | Chitosan | 458.9 | 72.1 | 0 | 750 | 112.78 | 0 | 24 | 0 | 0 | 1 | 2 | 7 | 501.5 | 2.54 | 0
7441 | Chitosan | 458.9 | 72.1 | 0 | 1000 | 103.7 | 0 | 24 | 0 | 0 | 1 | 2 | 7 | 501.5 | 2.54 | 0
7442 | Chitosan | 458.9 | 72.1 | 0 | 31.25 | 95.185 | 0 | 48 | 0 | 0 | 1 | 2 | 7 | 501.5 | 2.544 | -0.1358333
7443 | Chitosan | 458.9 | 72.1 | 0 | 62.5 | 98.333 | 0 | 48 | 0 | 0 | 1 | 2 | 7 | 501.5 | 2.544 | -0.1358333
7444 | Chitosan | 458.9 | 72.1 | 0 | 125 | 96.481 | 0 | 48 | 0 | 0 | 1 | 2 | 7 | 501.5 | 2.544 | -0.1358333
7445 | Chitosan | 458.9 | 72.1 | 0 | 250 | 96.111 | 0 | 48 | 0 | 0 | 1 | 2 | 7 | 501.5 | 2.544 | -0.1358333
7446 | Chitosan | 458.9 | 72.1 | 0 | 500 | 99.074 | 0 | 48 | 0 | 0 | 1 | 2 | 7 | 501.5 | 2.54 | 0
7447 | Chitosan | 458.9 | 72.1 | 0 | 750 | 115.19 | 0 | 48 | 0 | 0 | 1 | 2 | 7 | 501.5 | 2.54 | 0
7448 | Chitosan | 458.9 | 72.1 | 0 | 1000 | 100.74 | 0 | 48 | 0 | 0 | 1 | 2 | 7 | 501.5 | 2.54 | 0
7449 | Chitosan | 458.9 | 72.1 | 0 | 31.25 | 102.59 | 0 | 72 | 0 | 0 | 1 | 2 | 7 | 501.5 | 2.544 | -0.1358333
7450 | Chitosan | 458.9 | 72.1 | 0 | 62.5 | 113.15 | 0 | 72 | 0 | 0 | 1 | 2 | 7 | 501.5 | 2.544 | -0.1358333
7451 | Chitosan | 458.9 | 72.1 | 0 | 125 | 110.56 | 0 | 72 | 0 | 0 | 1 | 2 | 7 | 501.5 | 2.544 | -0.1358333
7452 | Chitosan | 458.9 | 72.1 | 0 | 250 | 109.26 | 0 | 72 | 0 | 0 | 1 | 2 | 7 | 501.5 | 2.544 | -0.1358333
7453 | Chitosan | 458.9 | 72.1 | 0 | 500 | 94.444 | 0 | 72 | 0 | 0 | 1 | 2 | 7 | 501.5 | 2.54 | 0
7454 | Chitosan | 458.9 | 72.1 | 0 | 750 | 115.19 | 0 | 72 | 0 | 0 | 1 | 2 | 7 | 501.5 | 2.54 | 0
7455 | Chitosan | 458.9 | 72.1 | 0 | 1000 | 100.37 | 0 | 72 | 0 | 0 | 1 | 2 | 7 | 501.5 | 2.54 | 0
7456 | Chitosan | 475.2 | 71.3 | 0 | 31.25 | 100.81 | 0 | 24 | 0 | 0 | 1 | 2 | 7 | 501.5 | 2.544 | -0.1358333
7457 | Chitosan | 475.2 | 71.3 | 0 | 62.5 | 97.769 | 0 | 24 | 0 | 0 | 1 | 2 | 7 | 501.5 | 2.544 | -0.1358333
7458 | Chitosan | 475.2 | 71.3 | 0 | 125 | 93.915 | 0 | 24 | 0 | 0 | 1 | 2 | 7 | 501.5 | 2.544 | -0.1358333
7459 | Chitosan | 475.2 | 71.3 | 0 | 250 | 95.74 | 0 | 24 | 0 | 0 | 1 | 2 | 7 | 501.5 | 2.544 | -0.1358333
7460 | Chitosan | 475.2 | 71.3 | 0 | 500 | 97.769 | 0 | 24 | 0 | 0 | 1 | 2 | 7 | 501.5 | 2.54 | 0
7461 | Chitosan | 475.2 | 71.3 | 0 | 750 | 116.02 | 0 | 24 | 0 | 0 | 1 | 2 | 7 | 501.5 | 2.54 | 0
7462 | Chitosan | 475.2 | 71.3 | 0 | 1000 | 102.03 | 0 | 24 | 0 | 0 | 1 | 2 | 7 | 501.5 | 2.54 | 0
7463 | Chitosan | 475.2 | 71.3 | 0 | 31.25 | 100.41 | 0 | 48 | 0 | 0 | 1 | 2 | 7 | 501.5 | 2.544 | -0.1358333
7464 | Chitosan | 475.2 | 71.3 | 0 | 62.5 | 100.81 | 0 | 48 | 0 | 0 | 1 | 2 | 7 | 501.5 | 2.544 | -0.1358333
7465 | Chitosan | 475.2 | 71.3 | 0 | 125 | 99.594 | 0 | 48 | 0 | 0 | 1 | 2 | 7 | 501.5 | 2.544 | -0.1358333
7466 | Chitosan | 475.2 | 71.3 | 0 | 250 | 102.84 | 0 | 48 | 0 | 0 | 1 | 2 | 7 | 501.5 | 2.544 | -0.1358333
7467 | Chitosan | 475.2 | 71.3 | 0 | 500 | 102.43 | 0 | 48 | 0 | 0 | 1 | 2 | 7 | 501.5 | 2.54 | 0
7468 | Chitosan | 475.2 | 71.3 | 0 | 750 | 106.69 | 0 | 48 | 0 | 0 | 1 | 2 | 7 | 501.5 | 2.54 | 0
7469 | Chitosan | 475.2 | 71.3 | 0 | 1000 | 102.43 | 0 | 48 | 0 | 0 | 1 | 2 | 7 | 501.5 | 2.54 | 0
7470 | Chitosan | 475.2 | 71.3 | 0 | 31.25 | 94.929 | 0 | 72 | 0 | 0 | 1 | 2 | 7 | 501.5 | 2.544 | -0.1358333
7471 | Chitosan | 475.2 | 71.3 | 0 | 62.5 | 96.146 | 0 | 72 | 0 | 0 | 1 | 2 | 7 | 501.5 | 2.544 | -0.1358333
7472 | Chitosan | 475.2 | 71.3 | 0 | 125 | 99.594 | 0 | 72 | 0 | 0 | 1 | 2 | 7 | 501.5 | 2.544 | -0.1358333
7473 | Chitosan | 475.2 | 71.3 | 0 | 250 | 104.26 | 0 | 72 | 0 | 0 | 1 | 2 | 7 | 501.5 | 2.544 | -0.1358333
7474 | Chitosan | 475.2 | 71.3 | 0 | 500 | 116.02 | 0 | 72 | 0 | 0 | 1 | 2 | 7 | 501.5 | 2.54 | 0
7475 | Chitosan | 475.2 | 71.3 | 0 | 750 | 106.69 | 0 | 72 | 0 | 0 | 1 | 2 | 7 | 501.5 | 2.54 | 0
7476 | Chitosan | 475.2 | 71.3 | 0 | 1000 | 118.66 | 0 | 72 | 0 | 0 | 1 | 2 | 7 | 501.5 | 2.54 | 0
7477 | Chitosan | 684.8 | 71.3 | 0 | 31.25 | 102.58 | 0 | 24 | 0 | 0 | 1 | 2 | 7 | 501.5 | 2.54 | 0
7478 | Chitosan | 684.8 | 71.3 | 0 | 62.5 | 94.841 | 0 | 24 | 0 | 0 | 1 | 2 | 7 | 501.5 | 2.54 | 0
7479 | Chitosan | 684.8 | 71.3 | 0 | 125 | 102.98 | 0 | 24 | 0 | 0 | 1 | 2 | 7 | 501.5 | 2.54 | 0
7480 | Chitosan | 684.8 | 71.62 | 0 | 250 | 101.79 | 0 | 24 | 0 | 0 | 1 | 2 | 7 | 501.5 | 2.54 | 0
7481 | Chitosan | 684.8 | 71.62 | 0 | 500 | 101.79 | 0 | 24 | 0 | 0 | 1 | 2 | 7 | 501.5 | 2.54 | 0
7482 | Chitosan | 684.8 | 71.62 | 0 | 750 | 119.25 | 0 | 24 | 0 | 0 | 1 | 2 | 7 | 501.5 | 2.54 | 0
7483 | Chitosan | 684.8 | 71.62 | 0 | 1000 | 108.13 | 0 | 24 | 0 | 0 | 1 | 2 | 7 | 501.5 | 2.54 | 0
7484 | Chitosan | 684.8 | 71.3 | 0 | 31.25 | 97.421 | 0 | 48 | 0 | 0 | 1 | 2 | 7 | 501.5 | 2.54 | 0
7485 | Chitosan | 684.8 | 71.3 | 0 | 62.5 | 96.23 | 0 | 48 | 0 | 0 | 1 | 2 | 7 | 501.5 | 2.54 | 0
7486 | Chitosan | 684.8 | 71.3 | 0 | 125 | 95.04 | 0 | 48 | 0 | 0 | 1 | 2 | 7 | 501.5 | 2.54 | 0
7487 | Chitosan | 684.8 | 71.62 | 0 | 250 | 105.16 | 0 | 48 | 0 | 0 | 1 | 2 | 7 | 501.5 | 2.54 | 0
7488 | Chitosan | 684.8 | 71.62 | 0 | 500 | 105.16 | 0 | 48 | 0 | 0 | 1 | 2 | 7 | 501.5 | 2.54 | 0
7489 | Chitosan | 684.8 | 71.62 | 0 | 750 | 101.39 | 0 | 48 | 0 | 0 | 1 | 2 | 7 | 501.5 | 2.54 | 0
7490 | Chitosan | 684.8 | 71.62 | 0 | 1000 | 105.56 | 0 | 48 | 0 | 0 | 1 | 2 | 7 | 501.5 | 2.54 | 0
7491 | Chitosan | 684.8 | 71.3 | 0 | 31.25 | 107.34 | 0 | 72 | 0 | 0 | 1 | 2 | 7 | 501.5 | 2.54 | 0
7492 | Chitosan | 684.8 | 71.3 | 0 | 62.5 | 100.99 | 0 | 72 | 0 | 0 | 1 | 2 | 7 | 501.5 | 2.54 | 0
7493 | Chitosan | 684.8 | 71.3 | 0 | 125 | 106.94 | 0 | 72 | 0 | 0 | 1 | 2 | 7 | 501.5 | 2.54 | 0
7494 | Chitosan | 684.8 | 71.62 | 0 | 250 | 106.94 | 0 | 72 | 0 | 0 | 1 | 2 | 7 | 501.5 | 2.54 | 0
7495 | Chitosan | 684.8 | 71.62 | 0 | 500 | 104.37 | 0 | 72 | 0 | 0 | 1 | 2 | 7 | 501.5 | 2.54 | 0
7496 | Chitosan | 684.8 | 71.62 | 0 | 750 | 110.008 | 0 | 72 | 0 | 0 | 1 | 2 | 7 | 501.5 | 2.54 | 0
7497 | Chitosan | 684.8 | 71.62 | 0 | 1000 | 107.362 | 0 | 72 | 0 | 0 | 1 | 2 | 7 | 501.5 | 2.54 | 0
7498 | C | 20.9 | -23.8 | 0 | 7.000002 | 101.72 | 1 | 24 | 1 | 3 | 1 | 1 | 9 | 12.0107 | 2.55 | 0
7499 | C | 13.6 | -26.2 | 0 | 0.001793816 | 86.094 | 1 | 24 | 1 | 5 | 1 | 1 | 9 | 12.0107 | 2.55 | 0
7500 | C | 15.7 | 35.3 | 0 | 0.002194673 | 71.094 | 1 | 24 | 1 | 7 | 1 | 1 | 9 | 12.0107 | 2.55 | 0
7501 | C | 26.7 | 29.8 | 0 | 0.000592321 | 58.594 | 1 | 24 | 1 | 3 | 1 | 1 | 9 | 12.0107 | 2.55 | 0
7502 | Pt | 13.5 | -8 | 1 | 25 | 96.919 | 1 | 24 | 1 | 3 | 9 | 1 | 1 | 195.084 | 2.28 | 0
7503 | Pt | 13.5 | -8 | 1 | 50 | 87.441 | 1 | 24 | 1 | 3 | 9 | 1 | 1 | 195.084 | 2.28 | 0
7504 | Pt | 13.5 | -8 | 1 | 100 | 82.227 | 1 | 24 | 1 | 3 | 9 | 1 | 1 | 195.084 | 2.28 | 0
7505 | Pt | 13.5 | -8 | 1 | 200 | 78.436 | 1 | 24 | 1 | 3 | 9 | 1 | 1 | 195.084 | 2.28 | 0
7506 | Pt | 13.5 | -8 | 1 | 400 | 57.109 | 1 | 24 | 1 | 3 | 9 | 1 | 1 | 195.084 | 2.28 | 0
7507 | Pt | 13.5 | -8 | 1 | 25 | 97.867 | 1 | 48 | 1 | 3 | 9 | 1 | 1 | 195.084 | 2.28 | 0
7508 | Pt | 13.5 | -8 | 1 | 50 | 91.469 | 1 | 48 | 1 | 3 | 9 | 1 | 1 | 195.084 | 2.28 | 0
7509 | Pt | 13.5 | -8 | 1 | 100 | 86.256 | 1 | 48 | 1 | 3 | 9 | 1 | 1 | 195.084 | 2.28 | 0
7510 | Pt | 13.5 | -8 | 1 | 200 | 77.962 | 1 | 48 | 1 | 3 | 9 | 1 | 1 | 195.084 | 2.28 | 0
7511 | Pt | 13.5 | -8 | 1 | 400 | 55.924 | 1 | 48 | 1 | 3 | 9 | 1 | 1 | 195.084 | 2.28 | 0
7512 | Pt | 13.5 | -8 | 1 | 25 | 90.047 | 1 | 72 | 1 | 3 | 9 | 1 | 1 | 195.084 | 2.28 | 0
7513 | Pt | 13.5 | -8 | 1 | 50 | 87.441 | 1 | 72 | 1 | 3 | 9 | 1 | 1 | 195.084 | 2.28 | 0
7514 | Pt | 13.5 | -8 | 1 | 100 | 77.962 | 1 | 72 | 1 | 3 | 9 | 1 | 1 | 195.084 | 2.28 | 0
7515 | Pt | 13.5 | -8 | 1 | 200 | 68.483 | 1 | 72 | 1 | 3 | 9 | 1 | 1 | 195.084 | 2.28 | 0
7516 | Pt | 13.5 | -8 | 1 | 400 | 43.365 | 1 | 72 | 1 | 3 | 9 | 1 | 1 | 195.084 | 2.28 | 0
7517 | Pt | 13.5 | -8 | 1 | 25 | 98.832 | 1 | 24 | 1 | 3 | 9 | 1 | 1 | 195.084 | 2.28 | 0
7518 | Pt | 13.5 | -8 | 1 | 50 | 90.888 | 1 | 24 | 1 | 3 | 9 | 1 | 1 | 195.084 | 2.28 | 0
7519 | Pt | 13.5 | -8 | 1 | 100 | 89.486 | 1 | 24 | 1 | 3 | 9 | 1 | 1 | 195.084 | 2.28 | 0
7520 | Pt | 13.5 | -8 | 1 | 200 | 79.907 | 1 | 24 | 1 | 3 | 9 | 1 | 1 | 195.084 | 2.28 | 0
7521 | Pt | 13.5 | -8 | 1 | 400 | 54.206 | 1 | 24 | 1 | 3 | 9 | 1 | 1 | 195.084 | 2.28 | 0
7522 | Pt | 13.5 | -8 | 1 | 25 | 96.262 | 1 | 48 | 1 | 3 | 9 | 1 | 1 | 195.084 | 2.28 | 0
7523 | Pt | 13.5 | -8 | 1 | 50 | 89.486 | 1 | 48 | 1 | 3 | 9 | 1 | 1 | 195.084 | 2.28 | 0
7524 | Pt | 13.5 | -8 | 1 | 100 | 84.112 | 1 | 48 | 1 | 3 | 9 | 1 | 1 | 195.084 | 2.28 | 0
7525 | Pt | 13.5 | -8 | 1 | 200 | 78.972 | 1 | 48 | 1 | 3 | 9 | 1 | 1 | 195.084 | 2.28 | 0
7526 | Pt | 13.5 | -8 | 1 | 400 | 54.673 | 1 | 48 | 1 | 3 | 9 | 1 | 1 | 195.084 | 2.28 | 0
7527 | Pt | 13.5 | -8 | 1 | 25 | 98.131 | 1 | 72 | 1 | 3 | 9 | 1 | 1 | 195.084 | 2.28 | 0
7528 | Pt | 13.5 | -8 | 1 | 50 | 88.318 | 1 | 72 | 1 | 3 | 9 | 1 | 1 | 195.084 | 2.28 | 0
7529 | Pt | 13.5 | -8 | 1 | 100 | 85.28 | 1 | 72 | 1 | 3 | 9 | 1 | 1 | 195.084 | 2.28 | 0
7530 | Pt | 13.5 | -8 | 1 | 200 | 65.187 | 1 | 72 | 1 | 3 | 9 | 1 | 1 | 195.084 | 2.28 | 0
7531 | Pt | 13.5 | -8 | 1 | 400 | 47.897 | 1 | 72 | 1 | 3 | 9 | 1 | 1 | 195.084 | 2.28 | 0
7532 | Pt | 13.5 | -8 | 0 | 25 | 98.293 | 1 | 24 | 1 | 3 | 9 | 1 | 2 | 195.084 | 2.28 | 0
7533 | Pt | 13.5 | -8 | 0 | 50 | 93.902 | 1 | 24 | 1 | 3 | 9 | 1 | 2 | 195.084 | 2.28 | 0
7534 | Pt | 13.5 | -8 | 0 | 100 | 87.317 | 1 | 24 | 1 | 3 | 9 | 1 | 2 | 195.084 | 2.28 | 0
7535 | Pt | 13.5 | -8 | 0 | 200 | 79.268 | 1 | 24 | 1 | 3 | 9 | 1 | 2 | 195.084 | 2.28 | 0
7536 | Pt | 13.5 | -8 | 0 | 400 | 50 | 1 | 24 | 1 | 3 | 9 | 1 | 2 | 195.084 | 2.28 | 0
7537 | Pt | 13.5 | -8 | 0 | 25 | 92.927 | 1 | 48 | 1 | 3 | 9 | 1 | 2 | 195.084 | 2.28 | 0
7538 | Pt | 13.5 | -8 | 0 | 50 | 95.61 | 1 | 48 | 1 | 3 | 9 | 1 | 2 | 195.084 | 2.28 | 0
7539 | Pt | 13.5 | -8 | 0 | 100 | 91.951 | 1 | 48 | 1 | 3 | 9 | 1 | 2 | 195.084 | 2.28 | 0
7540 | Pt | 13.5 | -8 | 0 | 200 | 74.878 | 1 | 48 | 1 | 3 | 9 | 1 | 2 | 195.084 | 2.28 | 0
7541 | Pt | 13.5 | -8 | 0 | 400 | 54.39 | 1 | 48 | 1 | 3 | 9 | 1 | 2 | 195.084 | 2.28 | 0
7542 | Pt | 13.5 | -8 | 0 | 25 | 91.951 | 1 | 72 | 1 | 3 | 9 | 1 | 2 | 195.084 | 2.28 | 0
7543 | Pt | 13.5 | -8 | 0 | 50 | 76.585 | 1 | 72 | 1 | 3 | 9 | 1 | 2 | 195.084 | 2.28 | 0
7544 | Pt | 13.5 | -8 | 0 | 100 | 70.488 | 1 | 72 | 1 | 3 | 9 | 1 | 2 | 195.084 | 2.28 | 0
7545 | Pt | 13.5 | -8 | 0 | 200 | 70.488 | 1 | 72 | 1 | 3 | 9 | 1 | 2 | 195.084 | 2.28 | 0
7546 | Pt | 13.5 | -8 | 0 | 400 | 41.951 | 1 | 72 | 1 | 3 | 9 | 1 | 2 | 195.084 | 2.28 | 0
7547 | Pt | 91.3 | -40.5 | 1 | 25 | 83.575 | 1 | 24 | 1 | 5 | 9 | 1 | 1 | 195.084 | 2.28 | 0
7548 | Pt | 91.3 | -40.5 | 1 | 50 | 77.536 | 1 | 24 | 1 | 5 | 9 | 1 | 1 | 195.084 | 2.28 | 0
7549 | Pt | 91.3 | -40.5 | 1 | 100 | 69.324 | 1 | 24 | 1 | 5 | 9 | 1 | 1 | 195.084 | 2.28 | 0
7550 | Pt | 91.3 | -40.5 | 1 | 200 | 50.242 | 1 | 24 | 1 | 5 | 9 | 1 | 1 | 195.084 | 2.28 | 0
7551 | Pt | 91.3 | -40.5 | 1 | 400 | 35.024 | 1 | 24 | 1 | 5 | 9 | 1 | 1 | 195.084 | 2.28 | 0
7552 | Pt | 91.3 | -40.5 | 1 | 25 | 80.918 | 1 | 48 | 1 | 5 | 9 | 1 | 1 | 195.084 | 2.28 | 0
7553 | Pt | 91.3 | -40.5 | 1 | 50 | 70.048 | 1 | 48 | 1 | 5 | 9 | 1 | 1 | 195.084 | 2.28 | 0
7554 | Pt | 91.3 | -40.5 | 1 | 100 | 58.454 | 1 | 48 | 1 | 5 | 9 | 1 | 1 | 195.084 | 2.28 | 0
7555 | Pt | 91.3 | -40.5 | 1 | 200 | 44.203 | 1 | 48 | 1 | 5 | 9 | 1 | 1 | 195.084 | 2.28 | 0
7556 | Pt | 91.3 | -40.5 | 1 | 400 | 29.952 | 1 | 48 | 1 | 5 | 9 | 1 | 1 | 195.084 | 2.28 | 0
7557 | Pt | 91.3 | -40.5 | 1 | 25 | 66.667 | 1 | 72 | 1 | 5 | 9 | 1 | 1 | 195.084 | 2.28 | 0
7558 | Pt | 91.3 | -40.5 | 1 | 50 | 54.831 | 1 | 72 | 1 | 5 | 9 | 1 | 1 | 195.084 | 2.28 | 0
7559 | Pt | 91.3 | -40.5 | 1 | 100 | 44.928 | 1 | 72 | 1 | 5 | 9 | 1 | 1 | 195.084 | 2.28 | 0
7560 | Pt | 91.3 | -40.5 | 1 | 200 | 31.643 | 1 | 72 | 1 | 5 | 9 | 1 | 1 | 195.084 | 2.28 | 0
7561 | Pt | 91.3 | -40.5 | 1 | 400 | 19.807 | 1 | 72 | 1 | 5 | 9 | 1 | 1 | 195.084 | 2.28 | 0
7562 | Pt | 91.3 | -40.5 | 1 | 25 | 78.385 | 1 | 24 | 1 | 5 | 9 | 1 | 1 | 195.084 | 2.28 | 0
7563 | Pt | 91.3 | -40.5 | 1 | 50 | 64.371 | 1 | 24 | 1 | 5 | 9 | 1 | 1 | 195.084 | 2.28 | 0
7564 | Pt | 91.3 | -40.5 | 1 | 100 | 47.506 | 1 | 24 | 1 | 5 | 9 | 1 | 1 | 195.084 | 2.28 | 0
7565 | Pt | 91.3 | -40.5 | 1 | 200 | 34.204 | 1 | 24 | 1 | 5 | 9 | 1 | 1 | 195.084 | 2.28 | 0
7566 | Pt | 91.3 | -40.5 | 1 | 400 | 19.002 | 1 | 24 | 1 | 5 | 9 | 1 | 1 | 195.084 | 2.28 | 0
7567 | Pt | 91.3 | -40.5 | 1 | 25 | 65.321 | 1 | 48 | 1 | 5 | 9 | 1 | 1 | 195.084 | 2.28 | 0
7568 | Pt | 91.3 | -40.5 | 1 | 50 | 50.356 | 1 | 48 | 1 | 5 | 9 | 1 | 1 | 195.084 | 2.28 | 0
7569 | Pt | 91.3 | -40.5 | 1 | 100 | 37.53 | 1 | 48 | 1 | 5 | 9 | 1 | 1 | 195.084 | 2.28 | 0
7570 | Pt | 91.3 | -40.5 | 1 | 200 | 26.128 | 1 | 48 | 1 | 5 | 9 | 1 | 1 | 195.084 | 2.28 | 0
7571 | Pt | 91.3 | -40.5 | 1 | 400 | 16.865 | 1 | 48 | 1 | 5 | 9 | 1 | 1 | 195.084 | 2.28 | 0
7572 | Pt | 91.3 | -40.5 | 1 | 25 | 44.893 | 1 | 72 | 1 | 5 | 9 | 1 | 1 | 195.084 | 2.28 | 0
7573 | Pt | 91.3 | -40.5 | 1 | 50 | 34.204 | 1 | 72 | 1 | 5 | 9 | 1 | 1 | 195.084 | 2.28 | 0
7574 | Pt | 91.3 | -40.5 | 1 | 100 | 24.466 | 1 | 72 | 1 | 5 | 9 | 1 | 1 | 195.084 | 2.28 | 0
7575 | Pt | 91.3 | -40.5 | 1 | 200 | 16.39 | 1 | 72 | 1 | 5 | 9 | 1 | 1 | 195.084 | 2.28 | 0
7576 | Pt | 91.3 | -40.5 | 1 | 400 | 11.164 | 1 | 72 | 1 | 5 | 9 | 1 | 1 | 195.084 | 2.28 | 0
7577 | Pt | 91.3 | -40.5 | 0 | 25 | 79.426 | 1 | 24 | 1 | 5 | 9 | 1 | 2 | 195.084 | 2.28 | 0
7578 | Pt | 91.3 | -40.5 | 0 | 50 | 59.809 | 1 | 24 | 1 | 5 | 9 | 1 | 2 | 195.084 | 2.28 | 0
7579 | Pt | 91.3 | -40.5 | 0 | 100 | 50.239 | 1 | 24 | 1 | 5 | 9 | 1 | 2 | 195.084 | 2.28 | 0
7580 | Pt | 91.3 | -40.5 | 0 | 200 | 33.971 | 1 | 24 | 1 | 5 | 9 | 1 | 2 | 195.084 | 2.28 | 0
7581 | Pt | 91.3 | -40.5 | 0 | 400 | 19.856 | 1 | 24 | 1 | 5 | 9 | 1 | 2 | 195.084 | 2.28 | 0
7582 | Pt | 91.3 | -40.5 | 0 | 25 | 59.809 | 1 | 48 | 1 | 5 | 9 | 1 | 2 | 195.084 | 2.28 | 0
7583 | Pt | 91.3 | -40.5 | 0 | 50 | 48.086 | 1 | 48 | 1 | 5 | 9 | 1 | 2 | 195.084 | 2.28 | 0
7584 | Pt | 91.3 | -40.5 | 0 | 100 | 39.234 | 1 | 48 | 1 | 5 | 9 | 1 | 2 | 195.084 | 2.28 | 0
7585 | Pt | 91.3 | -40.5 | 0 | 200 | 29.665 | 1 | 48 | 1 | 5 | 9 | 1 | 2 | 195.084 | 2.28 | 0
7586 | Pt | 91.3 | -40.5 | 0 | 400 | 16.029 | 1 | 48 | 1 | 5 | 9 | 1 | 2 | 195.084 | 2.28 | 0
7587 | Pt | 91.3 | -40.5 | 0 | 25 | 45.215 | 1 | 72 | 1 | 5 | 9 | 1 | 2 | 195.084 | 2.28 | 0
7588 | Pt | 91.3 | -40.5 | 0 | 50 | 38.278 | 1 | 72 | 1 | 5 | 9 | 1 | 2 | 195.084 | 2.28 | 0
7589 | Pt | 91.3 | -40.5 | 0 | 100 | 29.665 | 1 | 72 | 1 | 5 | 9 | 1 | 2 | 195.084 | 2.28 | 0
7590 | Pt | 91.3 | -40.5 | 0 | 200 | 23.206 | 1 | 72 | 1 | 5 | 9 | 1 | 2 | 195.084 | 2.28 | 0
7591 | Pt | 91.3 | -40.5 | 0 | 400 | 14.593 | 1 | 72 | 1 | 5 | 9 | 1 | 2 | 195.084 | 2.28 | 0
7592 | Fe2O3 | 17.2 | 29.28 | 1 | 3.125 | 98.282 | 1 | 48 | 0 | 3 | 5 | 1 | 4 | 159.6882 | 2.796 | -0.1729167
7593 | Fe2O3 | 17.2 | 29.28 | 1 | 6.25 | 82.646 | 1 | 48 | 0 | 3 | 5 | 1 | 4 | 159.6882 | 2.796 | -0.1729167
7594 | Fe2O3 | 17.2 | 29.28 | 1 | 12.5 | 15.636 | 1 | 48 | 0 | 3 | 5 | 1 | 4 | 159.6882 | 2.796 | -0.1729167
7595 | Fe2O3 | 17.2 | 29.28 | 1 | 25 | 5.4983 | 1 | 48 | 0 | 3 | 5 | 1 | 4 | 159.6882 | 2.796 | -0.1729167
7596 | Fe2O3 | 17.2 | 29.28 | 1 | 50 | 2.921 | 1 | 48 | 0 | 3 | 5 | 1 | 4 | 159.6882 | 2.796 | -0.1729167
7597 | Fe2O3 | 17.2 | 29.28 | 1 | 100 | 1.2027 | 1 | 48 | 0 | 3 | 5 | 1 | 4 | 159.6882 | 2.796 | -0.1729167
7598 | Fe2O3 | 16.5 | -0.52 | 1 | 3.125 | 100.86 | 1 | 48 | 0 | 4 | 5 | 1 | 4 | 159.6882 | 2.796 | -0.1729167
7599 | Fe2O3 | 16.5 | -0.52 | 1 | 6.25 | 101.89 | 1 | 48 | 0 | 4 | 5 | 1 | 4 | 159.6882 | 2.796 | -0.1729167
7600 | Fe2O3 | 16.5 | -0.52 | 1 | 12.5 | 103.78 | 1 | 48 | 0 | 4 | 5 | 1 | 4 | 159.6882 | 2.796 | -0.1729167
7601 | Fe2O3 | 16.5 | -0.52 | 1 | 25 | 101.2 | 1 | 48 | 0 | 4 | 5 | 1 | 4 | 159.6882 | 2.796 | -0.1729167
7602 | Fe2O3 | 16.5 | -0.52 | 1 | 50 | 83.333 | 1 | 48 | 0 | 4 | 5 | 1 | 4 | 159.6882 | 2.796 | -0.1729167
7603 | Fe2O3 | 16.5 | -0.52 | 1 | 100 | 56.701 | 1 | 48 | 0 | 4 | 5 | 1 | 4 | 159.6882 | 2.796 | -0.1729167
7604 | Fe2O3 | 35.8 | -0.52 | 1 | 3.125 | 97.595 | 1 | 48 | 0 | 4 | 5 | 1 | 4 | 159.6882 | 2.796 | -0.1729167
7605 | Fe2O3 | 35.8 | -0.52 | 1 | 6.25 | 97.079 | 1 | 48 | 0 | 4 | 5 | 1 | 4 | 159.6882 | 2.796 | -0.1729167
7606 | Fe2O3 | 35.8 | -0.52 | 1 | 12.5 | 103.26 | 1 | 48 | 0 | 4 | 5 | 1 | 4 | 159.6882 | 2.796 | -0.1729167
7607 | Fe2O3 | 35.8 | -0.52 | 1 | 25 | 107.73 | 1 | 48 | 0 | 4 | 5 | 1 | 4 | 159.6882 | 2.796 | -0.1729167
7608 | Fe2O3 | 35.8 | -0.52 | 1 | 50 | 88.144 | 1 | 48 | 0 | 4 | 5 | 1 | 4 | 159.6882 | 2.796 | -0.1729167
7609 | Fe2O3 | 35.8 | -0.52 | 1 | 100 | 73.196 | 1 | 48 | 0 | 4 | 5 | 1 | 4 | 159.6882 | 2.796 | -0.1729167
7610 | Fe2O3 | 17.2 | 29.28 | 1 | 3.125 | 70.872 | 1 | 48 | 1 | 3 | 5 | 1 | 1 | 159.6882 | 2.796 | -0.1729167
7611 | Fe2O3 | 17.2 | 29.28 | 1 | 6.25 | 8.9054 | 1 | 48 | 1 | 3 | 5 | 1 | 1 | 159.6882 | 2.796 | -0.1729167
7612 | Fe2O3 | 17.2 | 29.28 | 1 | 12.5 | 7.0501 | 1 | 48 | 1 | 3 | 5 | 1 | 1 | 159.6882 | 2.796 | -0.1729167
7613 | Fe2O3 | 17.2 | 29.28 | 1 | 25 | 3.525 | 1 | 48 | 1 | 3 | 5 | 1 | 1 | 159.6882 | 2.796 | -0.1729167
7614 | Fe2O3 | 17.2 | 29.28 | 1 | 50 | 2.7829 | 1 | 48 | 1 | 3 | 5 | 1 | 1 | 159.6882 | 2.796 | -0.1729167
7615 | Fe2O3 | 17.2 | 29.28 | 1 | 100 | 1.4842 | 1 | 48 | 1 | 3 | 5 | 1 | 1 | 159.6882 | 2.796 | -0.1729167
7616 | Fe2O3 | 16.5 | -0.52 | 1 | 3.125 | 101.11 | 1 | 48 | 1 | 4 | 5 | 1 | 1 | 159.6882 | 2.796 | -0.1729167
7617 | Fe2O3 | 16.5 | -0.52 | 1 | 6.25 | 102.23 | 1 | 48 | 1 | 4 | 5 | 1 | 1 | 159.6882 | 2.796 | -0.1729167
7618 | Fe2O3 | 16.5 | -0.52 | 1 | 12.5 | 105.38 | 1 | 48 | 1 | 4 | 5 | 1 | 1 | 159.6882 | 2.796 | -0.1729167
7619 | Fe2O3 | 16.5 | -0.52 | 1 | 25 | 91.466 | 1 | 48 | 1 | 4 | 5 | 1 | 1 | 159.6882 | 2.796 | -0.1729167
7620 | Fe2O3 | 16.5 | -0.52 | 1 | 50 | 77.922 | 1 | 48 | 1 | 4 | 5 | 1 | 1 | 159.6882 | 2.796 | -0.1729167
7621 | Fe2O3 | 16.5 | -0.52 | 1 | 100 | 56.215 | 1 | 48 | 1 | 4 | 5 | 1 | 1 | 159.6882 | 2.796 | -0.1729167
7622 | Fe2O3 | 35.8 | -0.52 | 1 | 3.125 | 98.33 | 1 | 48 | 1 | 4 | 5 | 1 | 1 | 159.6882 | 2.796 | -0.1729167
7623 | Fe2O3 | 35.8 | -0.52 | 1 | 6.25 | 99.629 | 1 | 48 | 1 | 4 | 5 | 1 | 1 | 159.6882 | 2.796 | -0.1729167
7624 | Fe2O3 | 35.8 | -0.52 | 1 | 12.5 | 100 | 1 | 48 | 1 | 4 | 5 | 1 | 1 | 159.6882 | 2.796 | -0.1729167
7625 | Fe2O3 | 35.8 | -0.52 | 1 | 25 | 98.887 | 1 | 48 | 1 | 4 | 5 | 1 | 1 | 159.6882 | 2.796 | -0.1729167
7626 | Fe2O3 | 35.8 | -0.52 | 1 | 50 | 82.56 | 1 | 48 | 1 | 4 | 5 | 1 | 1 | 159.6882 | 2.796 | -0.1729167
7627 | Fe2O3 | 35.8 | -0.52 | 1 | 100 | 66.605 | 1 | 48 | 1 | 4 | 5 | 1 | 1 | 159.6882 | 2.796 | -0.1729167
7628 | MgO | 639 | 11.6 | 0 | 0.001 | 97.03 | 1 | 12 | 1 | 0 | 1 | 2 | 1 | 40.3044 | 2.375 | -0.1
7629 | MgO | 639 | 11.6 | 0 | 0.01 | 100 | 1 | 12 | 1 | 0 | 1 | 2 | 1 | 40.3044 | 2.375 | -0.1
7630 | MgO | 639 | 11.6 | 0 | 0.1 | 100 | 1 | 12 | 1 | 0 | 1 | 2 | 1 | 40.3044 | 2.375 | -0.1
7631 | MgO | 639 | 11.6 | 0 | 1 | 97.03 | 1 | 12 | 1 | 0 | 1 | 2 | 1 | 40.3044 | 2.375 | -0.1
7632 | MgO | 639 | 11.6 | 0 | 5 | 93.399 | 1 | 12 | 1 | 0 | 1 | 2 | 1 | 40.3044 | 2.375 | -0.1
7633 | MgO | 639 | 11.6 | 0 | 10 | 93.399 | 1 | 12 | 1 | 0 | 1 | 2 | 1 | 40.3044 | 2.375 | -0.1
7634 | MgO | 639 | 11.6 | 0 | 20 | 92.739 | 1 | 12 | 1 | 0 | 1 | 2 | 1 | 40.3044 | 2.375 | -0.1
7635 | MgO | 639 | 11.6 | 0 | 50 | 86.799 | 1 | 12 | 1 | 0 | 1 | 2 | 1 | 40.3044 | 2.375 | -0.1
7636 | MgO | 639 | 11.6 | 0 | 100 | 73.597 | 1 | 12 | 1 | 0 | 1 | 2 | 1 | 40.3044 | 2.375 | -0.1
7637 | Al2O3 | 267 | 36.3 | 0 | 0.001 | 96.37 | 1 | 12 | 1 | 0 | 1 | 2 | 1 | 101.9612772 | 2.708 | -0.2025
7638 | Al2O3 | 267 | 36.3 | 0 | 0.01 | 95.05 | 1 | 12 | 1 | 0 | 1 | 2 | 1 | 101.9612772 | 2.708 | -0.2025
7639 | Al2O3 | 267 | 36.3 | 0 | 0.1 | 97.69 | 1 | 12 | 1 | 0 | 1 | 2 | 1 | 101.9612772 | 2.708 | -0.2025
7640 | Al2O3 | 267 | 36.3 | 0 | 1 | 99.67 | 1 | 12 | 1 | 0 | 1 | 2 | 1 | 101.9612772 | 2.708 | -0.2025
7641 | Al2O3 | 267 | 36.3 | 0 | 5 | 95.38 | 1 | 12 | 1 | 0 | 1 | 2 | 1 | 101.9612772 | 2.708 | -0.2025
7642 | Al2O3 | 267 | 36.3 | 0 | 10 | 96.37 | 1 | 12 | 1 | 0 | 1 | 2 | 1 | 101.9612772 | 2.708 | -0.2025
7643 | Al2O3 | 267 | 36.3 | 0 | 20 | 94.719 | 1 | 12 | 1 | 0 | 1 | 2 | 1 | 101.9612772 | 2.708 | -0.2025
7644 | Al2O3 | 267 | 36.3 | 0 | 50 | 97.03 | 1 | 12 | 1 | 0 | 1 | 2 | 1 | 101.9612772 | 2.708 | -0.2025
7645 | Al2O3 | 267 | 36.3 | 0 | 100 | 91.749 | 1 | 12 | 1 | 0 | 1 | 2 | 1 | 101.9612772 | 2.708 | -0.2025
7646 | CuO | 239 | 42.8 | 0 | 0.001 | 98.02 | 1 | 12 | 1 | 0 | 1 | 2 | 1 | 79.5454 | 2.67 | -0.11
7647 | CuO | 239 | 42.8 | 0 | 0.01 | 95.71 | 1 | 12 | 1 | 0 | 1 | 2 | 1 | 79.5454 | 2.67 | -0.11
7648 | CuO | 239 | 42.8 | 0 | 0.1 | 96.04 | 1 | 12 | 1 | 0 | 1 | 2 | 1 | 79.5454 | 2.67 | -0.11
7649 | CuO | 239 | 42.8 | 0 | 1 | 99.01 | 1 | 12 | 1 | 0 | 1 | 2 | 1 | 79.5454 | 2.67 | -0.11
7650 | CuO | 239 | 42.8 | 0 | 5 | 82.838 | 1 | 12 | 1 | 0 | 1 | 2 | 1 | 79.5454 | 2.67 | -0.11
7651 | CuO | 239 | 42.8 | 0 | 10 | 63.366 | 1 | 12 | 1 | 0 | 1 | 2 | 1 | 79.5454 | 2.67 | -0.11
7652 | CuO | 239 | 42.8 | 0 | 20 | 45.215 | 1 | 12 | 1 | 0 | 1 | 2 | 1 | 79.5454 | 2.67 | -0.11
7653 | CuO | 239 | 42.8 | 0 | 50 | 16.172 | 1 | 12 | 1 | 0 | 1 | 2 | 1 | 79.5454 | 2.67 | -0.11
7654 | CuO | 239 | 42.8 | 0 | 100 | 14.191 | 1 | 12 | 1 | 0 | 1 | 2 | 1 | 79.5454 | 2.67 | -0.11
7655 | ZnO | 310 | 32.7 | 0 | 0.001 | 95.724 | 1 | 12 | 1 | 0 | 1 | 2 | 1 | 81.4084 | 2.545 | -0.095
7656 | ZnO | 310 | 32.7 | 0 | 0.01 | 97.368 | 1 | 12 | 1 | 0 | 1 | 2 | 1 | 81.4084 | 2.545 | -0.095
7657 | ZnO | 310 | 32.7 | 0 | 0.1 | 100.33 | 1 | 12 | 1 | 0 | 1 | 2 | 1 | 81.4084 | 2.545 | -0.095
7658 | ZnO | 310 | 32.7 | 0 | 1 | 98.355 | 1 | 12 | 1 | 0 | 1 | 2 | 1 | 81.4084 | 2.545 | -0.095
7659 | ZnO | 310 | 32.7 | 0 | 5 | 91.776 | 1 | 12 | 1 | 0 | 1 | 2 | 1 | 81.4084 | 2.545 | -0.095
7660 | ZnO | 310 | 32.7 | 0 | 10 | 75 | 1 | 12 | 1 | 0 | 1 | 2 | 1 | 81.4084 | 2.545 | -0.095
7661 | ZnO | 310 | 32.7 | 0 | 20 | 63.816 | 1 | 12 | 1 | 0 | 1 | 2 | 1 | 81.4084 | 2.545 | -0.095
7662 | ZnO | 310 | 32.7 | 0 | 50 | 36.184 | 1 | 12 | 1 | 0 | 1 | 2 | 1 | 81.4084 | 2.545 | -0.095
7663 | ZnO | 310 | 32.7 | 0 | 100 | 33.224 | 1 | 12 | 1 | 0 | 1 | 2 | 1 | 81.4084 | 2.545 | -0.095
7664 | Fe2O3 | 957 | -8.2 | 0 | 0.001 | 95.066 | 1 | 12 | 1 | 0 | 1 | 2 | 1 | 159.6882 | 2.796 | -0.1729167
7665 | Fe2O3 | 957 | -8.2 | 0 | 0.01 | 95.066 | 1 | 12 | 1 | 0 | 1 | 2 | 1 | 159.6882 | 2.796 | -0.1729167
7666 | Fe2O3 | 957 | -8.2 | 0 | 0.1 | 97.039 | 1 | 12 | 1 | 0 | 1 | 2 | 1 | 159.6882 | 2.796 | -0.1729167
7667 | Fe2O3 | 957 | -8.2 | 0 | 1 | 97.039 | 1 | 12 | 1 | 0 | 1 | 2 | 1 | 159.6882 | 2.796 | -0.1729167
7668 | Fe2O3 | 957 | -8.2 | 0 | 5 | 99.013 | 1 | 12 | 1 | 0 | 1 | 2 | 1 | 159.6882 | 2.796 | -0.1729167
7669 | Fe2O3 | 957 | -8.2 | 0 | 10 | 99.013 | 1 | 12 | 1 | 0 | 1 | 2 | 1 | 159.6882 | 2.796 | -0.1729167
7670 | Fe2O3 | 957 | -8.2 | 0 | 20 | 96.711 | 1 | 12 | 1 | 0 | 1 | 2 | 1 | 159.6882 | 2.796 | -0.1729167
7671 | Fe2O3 | 957 | -8.2 | 0 | 50 | 98.355 | 1 | 12 | 1 | 0 | 1 | 2 | 1 | 159.6882 | 2.796 | -0.1729167
7672 | Fe2O3 | 957 | -8.2 | 0 | 100 | 95.724 | 1 | 12 | 1 | 0 | 1 | 2 | 1 | 159.6882 | 2.796 | -0.1729167
7673 | Fe2O3 | 1025 | 1.7 | 0 | 0.001 | 99.013 | 1 | 12 | 1 | 0 | 1 | 2 | 1 | 159.6882 | 2.796 | -0.1729167
7674 | Fe2O3 | 1025 | 1.7 | 0 | 0.01 | 95.395 | 1 | 12 | 1 | 0 | 1 | 2 | 1 | 159.6882 | 2.796 | -0.1729167
7675 | Fe2O3 | 1025 | 1.7 | 0 | 0.1 | 98.355 | 1 | 12 | 1 | 0 | 1 | 2 | 1 | 159.6882 | 2.796 | -0.1729167
7676 | Fe2O3 | 1025 | 1.7 | 0 | 1 | 100.33 | 1 | 12 | 1 | 0 | 1 | 2 | 1 | 159.6882 | 2.796 | -0.1729167
7677 | Fe2O3 | 1025 | 1.7 | 0 | 5 | 97.039 | 1 | 12 | 1 | 0 | 1 | 2 | 1 | 159.6882 | 2.796 | -0.1729167
7678 | Fe2O3 | 1025 | 1.7 | 0 | 10 | 100 | 1 | 12 | 1 | 0 | 1 | 2 | 1 | 159.6882 | 2.796 | -0.1729167
7679 | Fe2O3 | 1025 | 1.7 | 0 | 20 | 97.039 | 1 | 12 | 1 | 0 | 1 | 2 | 1 | 159.6882 | 2.796 | -0.1729167
7680 | Fe2O3 | 1025 | 1.7 | 0 | 50 | 99.013 | 1 | 12 | 1 | 0 | 1 | 2 | 1 | 159.6882 | 2.796 | -0.1729167
7681 | Fe2O3 | 1025 | 1.7 | 0 | 100 | 97.039 | 1 | 12 | 1 | 0 | 1 | 2 | 1 | 159.6882 | 2.796 | -0.1729167
7682 | MgO | 639 | 11.6 | 0 | 0.001 | 99.016 | 1 | 24 | 1 | 0 | 1 | 2 | 1 | 40.3044 | 2.375 | -0.1
7683 | MgO | 639 | 11.6 | 0 | 0.01 | 98.361 | 1 | 24 | 1 | 0 | 1 | 2 | 1 | 40.3044 | 2.375 | -0.1
7684 | MgO | 639 | 11.6 | 0 | 0.1 | 98.361 | 1 | 24 | 1 | 0 | 1 | 2 | 1 | 40.3044 | 2.375 | -0.1
7685 | MgO | 639 | 11.6 | 0 | 1 | 95.41 | 1 | 24 | 1 | 0 | 1 | 2 | 1 | 40.3044 | 2.375 | -0.1
7686 | MgO | 639 | 11.6 | 0 | 5 | 87.213 | 1 | 24 | 1 | 0 | 1 | 2 | 1 | 40.3044 | 2.375 | -0.1
7687 | MgO | 639 | 11.6 | 0 | 10 | 85.246 | 1 | 24 | 1 | 0 | 1 | 2 | 1 | 40.3044 | 2.375 | -0.1
7688 | MgO | 639 | 11.6 | 0 | 20 | 82.295 | 1 | 24 | 1 | 0 | 1 | 2 | 1 | 40.3044 | 2.375 | -0.1
7689 | MgO | 639 | 11.6 | 0 | 50 | 72.131 | 1 | 24 | 1 | 0 | 1 | 2 | 1 | 40.3044 | 2.375 | -0.1
7690 | MgO | 639 | 11.6 | 0 | 100 | 62.623 | 1 | 24 | 1 | 0 | 1 | 2 | 1 | 40.3044 | 2.375 | -0.1
7691 | Al2O3 | 267 | 36.3 | 0 | 0.001 | 92.459 | 1 | 24 | 1 | 0 | 1 | 2 | 1 | 101.9612772 | 2.708 | -0.2025
7692 | Al2O3 | 267 | 36.3 | 0 | 0.01 | 96.066 | 1 | 24 | 1 | 0 | 1 | 2 | 1 | 101.9612772 | 2.708 | -0.2025
7693 | Al2O3 | 267 | 36.3 | 0 | 0.1 | 93.77 | 1 | 24 | 1 | 0 | 1 | 2 | 1 | 101.9612772 | 2.708 | -0.2025
7694 | Al2O3 | 267 | 36.3 | 0 | 1 | 97.377 | 1 | 24 | 1 | 0 | 1 | 2 | 1 | 101.9612772 | 2.708 | -0.2025
7695 | Al2O3 | 267 | 36.3 | 0 | 5 | 94.426 | 1 | 24 | 1 | 0 | 1 | 2 | 1 | 101.9612772 | 2.708 | -0.2025
7696 | Al2O3 | 267 | 36.3 | 0 | 10 | 95.738 | 1 | 24 | 1 | 0 | 1 | 2 | 1 | 101.9612772 | 2.708 | -0.2025
7697 | Al2O3 | 267 | 36.3 | 0 | 20 | 91.803 | 1 | 24 | 1 | 0 | 1 | 2 | 1 | 101.9612772 | 2.708 | -0.2025
7698 | Al2O3 | 267 | 36.3 | 0 | 50 | 91.803 | 1 | 24 | 1 | 0 | 1 | 2 | 1 | 101.9612772 | 2.708 | -0.2025
7699 | Al2O3 | 267 | 36.3 | 0 | 100 | 82.295 | 1 | 24 | 1 | 0 | 1 | 2 | 1 | 101.9612772 | 2.708 | -0.2025
7700 | CuO | 239 | 42.8 | 0 | 0.001 | 95.738 | 1 | 24 | 1 | 0 | 1 | 2 | 1 | 79.5454 | 2.67 | -0.11
7701 | CuO | 239 | 42.8 | 0 | 0.01 | 99.672 | 1 | 24 | 1 | 0 | 1 | 2 | 1 | 79.5454 | 2.67 | -0.11
7702 | CuO | 239 | 42.8 | 0 | 0.1 | 95.082 | 1 | 24 | 1 | 0 | 1 | 2 | 1 | 79.5454 | 2.67 | -0.11
7703 | CuO | 239 | 42.8 | 0 | 1 | 96.066 | 1 | 24 | 1 | 0 | 1 | 2 | 1 | 79.5454 | 2.67 | -0.11
7704 | CuO | 239 | 42.8 | 0 | 5 | 74.754 | 1 | 24 | 1 | 0 | 1 | 2 | 1 | 79.5454 | 2.67 | -0.11
7705 | CuO | 239 | 42.8 | 0 | 10 | 42.951 | 1 | 24 | 1 | 0 | 1 | 2 | 1 | 79.5454 | 2.67 | -0.11
7706 | CuO | 239 | 42.8 | 0 | 20 | 14.426 | 1 | 24 | 1 | 0 | 1 | 2 | 1 | 79.5454 | 2.67 | -0.11
7707 | CuO | 239 | 42.8 | 0 | 50 | 12.787 | 1 | 24 | 1 | 0 | 1 | 2 | 1 | 79.5454 | 2.67 | -0.11
7708 | CuO | 239 | 42.8 | 0 | 100 | 12.787 | 1 | 24 | 1 | 0 | 1 | 2 | 1 | 79.5454 | 2.67 | -0.11
7709 | ZnO | 310 | 32.7 | 0 | 0.001 | 92.131 | 1 | 24 | 1 | 0 | 1 | 2 | 1 | 81.4084 | 2.545 | -0.095
7710 | ZnO | 310 | 32.7 | 0 | 0.01 | 97.705 | 1 | 24 | 1 | 0 | 1 | 2 | 1 | 81.4084 | 2.545 | -0.095
7711 | ZnO | 310 | 32.7 | 0 | 0.1 | 96.066 | 1 | 24 | 1 | 0 | 1 | 2 | 1 | 81.4084 | 2.545 | -0.095
7712 | ZnO | 310 | 32.7 | 0 | 1 | 97.049 | 1 | 24 | 1 | 0 | 1 | 2 | 1 | 81.4084 | 2.545 | -0.095
7713 | ZnO | 310 | 32.7 | 0 | 5 | 71.475 | 1 | 24 | 1 | 0 | 1 | 2 | 1 | 81.4084 | 2.545 | -0.095
7714 | ZnO | 310 | 32.7 | 0 | 10 | 60.984 | 1 | 24 | 1 | 0 | 1 | 2 | 1 | 81.4084 | 2.545 | -0.095
7715 | ZnO | 310 | 32.7 | 0 | 20 | 42.623 | 1 | 24 | 1 | 0 | 1 | 2 | 1 | 81.4084 | 2.545 | -0.095
7716 | ZnO | 310 | 32.7 | 0 | 50 | 27.869 | 1 | 24 | 1 | 0 | 1 | 2 | 1 | 81.4084 | 2.545 | -0.095
7717 | ZnO | 310 | 32.7 | 0 | 100 | 21.639 | 1 | 24 | 1 | 0 | 1 | 2 | 1 | 81.4084 | 2.545 | -0.095
7718 | Fe2O3 | 957 | -8.2 | 0 | 0.001 | 95.738 | 1 | 24 | 1 | 0 | 1 | 2 | 1 | 159.6882 | 2.796 | -0.1729167
7719 | Fe2O3 | 957 | -8.2 | 0 | 0.01 | 96.721 | 1 | 24 | 1 | 0 | 1 | 2 | 1 | 159.6882 | 2.796 | -0.1729167
7720 | Fe2O3 | 957 | -8.2 | 0 | 0.1 | 98.033 | 1 | 24 | 1 | 0 | 1 | 2 | 1 | 159.6882 | 2.796 | -0.1729167
7721 | Fe2O3 | 957 | -8.2 | 0 | 1 | 93.77 | 1 | 24 | 1 | 0 | 1 | 2 | 1 | 159.6882 | 2.796 | -0.1729167
7722 | Fe2O3 | 957 | -8.2 | 0 | 5 | 88.525 | 1 | 24 | 1 | 0 | 1 | 2 | 1 | 159.6882 | 2.796 | -0.1729167
7723 | Fe2O3 | 957 | -8.2 | 0 | 10 | 88.852 | 1 | 24 | 1 | 0 | 1 | 2 | 1 | 159.6882 | 2.796 | -0.1729167
7724 | Fe2O3 | 957 | -8.2 | 0 | 20 | 92.131 | 1 | 24 | 1 | 0 | 1 | 2 | 1 | 159.6882 | 2.796 | -0.1729167
7725 | Fe2O3 | 957 | -8.2 | 0 | 50 | 92.131 | 1 | 24 | 1 | 0 | 1 | 2 | 1 | 159.6882 | 2.796 | -0.1729167
7726 | Fe2O3 | 957 | -8.2 | 0 | 100 | 89.508 | 1 | 24 | 1 | 0 | 1 | 2 | 1 | 159.6882 | 2.796 | -0.1729167
7727 | Fe2O3 | 1025 | 1.7 | 0 | 0.001 | 98.689 | 1 | 24 | 1 | 0 | 1 | 2 | 1 | 159.6882 | 2.796 | -0.1729167
7728 | Fe2O3 | 1025 | 1.7 | 0 | 0.01 | 100.66 | 1 | 24 | 1 | 0 | 1 | 2 | 1 | 159.6882 | 2.796 | -0.1729167
7729 | Fe2O3 | 1025 | 1.7 | 0 | 0.1 | 92.787 | 1 | 24 | 1 | 0 | 1 | 2 | 1 | 159.6882 | 2.796 | -0.1729167
7730 | Fe2O3 | 1025 | 1.7 | 0 | 1 | 95.738 | 1 | 24 | 1 | 0 | 1 | 2 | 1 | 159.6882 | 2.796 | -0.1729167
7731 | Fe2O3 | 1025 | 1.7 | 0 | 5 | 91.148 | 1 | 24 | 1 | 0 | 1 | 2 | 1 | 159.6882 | 2.796 | -0.1729167
7732 | Fe2O3 | 1025 | 1.7 | 0 | 10 | 92.787 | 1 | 24 | 1 | 0 | 1 | 2 | 1 | 159.6882 | 2.796 | -0.1729167
7733 | Fe2O3 | 1025 | 1.7 | 0 | 20 | 89.18 | 1 | 24 | 1 | 0 | 1 | 2 | 1 | 159.6882 | 2.796 | -0.1729167
7734 | Fe2O3 | 1025 | 1.7 | 0 | 50 | 89.18 | 1 | 24 | 1 | 0 | 1 | 2 | 1 | 159.6882 | 2.796 | -0.1729167
7735 | Fe2O3 | 1025 | 1.7 | 0 | 100 | 92.787 | 1 | 24 | 1 | 0 | 1 | 2 | 1 | 159.6882 | 2.796 | -0.1729167
7736 | SLN | 98.4 | -14.6 | 1 | 823.5 | 83.784 | 0 | 24 | 1 | 0 | 1 | 1 | 1 | 260.3201 | 2.54 | 0
7737 | SLN | 98.4 | -14.6 | 1 | 499.4 | 90.476 | 0 | 24 | 1 | 0 | 1 | 1 | 1 | 260.3201 | 2.754286 | -0.1583125
7738 | SLN | 98.4 | -14.6 | 1 | 499.4 | 88.417 | 0 | 24 | 1 | 0 | 1 | 1 | 1 | 260.3201 | 2.754286 | -0.1583125
7739 | SLN | 98.4 | -14.6 | 1 | 629.4 | 55.341 | 0 | 24 | 1 | 0 | 1 | 1 | 1 | 260.3201 | 2.771429 | -0.1709375
7740 | SLN | 98.4 | -14.6 | 1 | 385 | 21.236 | 0 | 24 | 1 | 0 | 1 | 1 | 1 | 260.3201 | 2.771429 | -0.1709375
7741 | SLN | 98.4 | -14.6 | 1 | 385 | 16.86 | 0 | 24 | 1 | 0 | 1 | 1 | 1 | 260.3201 | 2.725143 | -0.13675
7742 | SLN | 98.4 | -14.6 | 1 | 385 | 8.2368 | 0 | 24 | 1 | 0 | 1 | 1 | 1 | 260.3201 | 2.725143 | -0.13675
7743 | SLN | 98.4 | -14.6 | 1 | 385 | 8.1081 | 0 | 24 | 1 | 0 | 1 | 1 | 1 | 260.3201 | 2.725143 | -0.13675
7744 | SLN | 98.4 | -14.6 | 1 | 823.5 | 83.784 | 0 | 24 | 1 | 0 | 3 | 1 | 1 | 260.3201 | 2.54 | 0
7745 | SLN | 98.4 | -14.6 | 1 | 499.4 | 80.18 | 0 | 24 | 1 | 0 | 3 | 1 | 1 | 260.3201 | 2.767143 | -0.16778125
7746 | SLN | 98.4 | -14.6 | 1 | 629.4 | 59.974 | 0 | 24 | 1 | 0 | 3 | 1 | 1 | 260.3201 | 2.771429 | -0.1709375
7747 | SLN | 98.4 | -14.6 | 1 | 465 | 29.601 | 0 | 24 | 1 | 0 | 3 | 1 | 1 | 260.3201 | 2.771429 | -0.1709375
7748 | SLN | 98.4 | -14.6 | 1 | 385 | 18.79 | 0 | 24 | 1 | 0 | 3 | 1 | 1 | 260.3201 | 2.771429 | -0.1709375
7749 | SLN | 98.4 | -14.6 | 1 | 385 | 19.305 | 0 | 24 | 1 | 0 | 3 | 1 | 1 | 260.3201 | 2.771429 | -0.1709375
7750 | SLN | 98.4 | -14.6 | 1 | 385 | 15.83 | 0 | 24 | 1 | 0 | 3 | 1 | 1 | 260.3201 | 2.725143 | -0.13675
7751 | SLN | 98.4 | -14.6 | 1 | 385 | 18.275 | 0 | 24 | 1 | 0 | 3 | 1 | 1 | 260.3201 | 2.771429 | -0.1709375
7752 | SLN | 98.4 | -14.6 | 0 | 100 | 100.12 | 0 | 24 | 0 | 0 | 7 | 2 | 0 | 260.3201 | 2.754286 | -0.1583125
7753 | SLN | 98.4 | -14.6 | 0 | 250 | 83.034 | 0 | 24 | 0 | 0 | 7 | 2 | 0 | 260.3201 | 2.534286 | -0.0341875
7754 | SLN | 98.4 | -14.6 | 0 | 500 | 67.116 | 0 | 24 | 0 | 0 | 7 | 2 | 0 | 260.3201 | 2.54 | 0
7755 | SLN | 98.4 | -14.6 | 0 | 750 | 32.211 | 0 | 24 | 0 | 0 | 7 | 2 | 0 | 260.3201 | 2.54 | 0
7756 | SLN | 98.4 | -14.6 | 0 | 1000 | 0.165 | 0 | 24 | 0 | 0 | 7 | 2 | 0 | 260.3201 | 2.54 | 0
7757 | SLN | 135.1 | 28.2 | 1 | 66 | 4.3403 | 0 | 24 | 1 | 1 | 11 | 1 | 1 | 260.3201 | 2.54 | 0
7758 | SLN | 135.1 | 28.2 | 1 | 165 | 4.6875 | 0 | 24 | 1 | 1 | 11 | 1 | 1 | 260.3201 | 2.54 | 0
7759 | SLN | 135.1 | 28.2 | 1 | 330 | 5.2083 | 0 | 24 | 1 | 1 | 11 | 1 | 1 | 260.3201 | 2.54 | 0
7760 | SLN | 135.1 | 28.2 | 1 | 660 | 3.2986 | 0 | 24 | 1 | 1 | 11 | 1 | 1 | 260.3201 | 2.54 | 0
7761 | SLN | 134.2 | 28.2 | 1 | 66 | 99.132 | 0 | 24 | 1 | 1 | 11 | 1 | 1 | 260.3201 | 2.586286 | -0.0341875
7762 | SLN | 134.2 | 28.2 | 1 | 165 | 92.882 | 0 | 24 | 1 | 1 | 11 | 1 | 1 | 260.3201 | 2.54 | 0
7763 | SLN | 134.2 | 28.2 | 1 | 330 | 77.431 | 0 | 24 | 1 | 1 | 11 | 1 | 1 | 260.3201 | 2.54 | 0
7764 | SLN | 134.2 | 28.2 | 1 | 660 | 51.91 | 0 | 24 | 1 | 1 | 11 | 1 | 1 | 260.3201 | 2.54 | 0
7765 | SLN | 135.1 | 28.2 | 1 | 66 | 7.4468 | 0 | 24 | 1 | 1 | 11 | 1 | 1 | 260.3201 | 2.54 | 0
7766 | SLN | 135.1 | 28.2 | 1 | 165 | 7.6241 | 0 | 24 | 1 | 1 | 11 | 1 | 1 | 260.3201 | 2.54 | 0
7767 | SLN | 135.1 | 28.2 | 1 | 330 | 5.8511 | 0 | 24 | 1 | 1 | 11 | 1 | 1 | 260.3201 | 2.54 | 0
7768 | SLN | 135.1 | 28.2 | 1 | 660 | 5.4965 | 0 | 24 | 1 | 1 | 11 | 1 | 1 | 260.3201 | 2.54 | 0
7769 | SLN | 134.2 | 28.2 | 1 | 66 | 91.844 | 0 | 24 | 1 | 1 | 11 | 1 | 1 | 260.3201 | 2.54 | 0
7770 | SLN | 134.2 | 28.2 | 1 | 165 | 93.44 | 0 | 24 | 1 | 1 | 11 | 1 | 1 | 260.3201 | 2.54 | 0
7771 | SLN | 134.2 | 28.2 | 1 | 330 | 63.298 | 0 | 24 | 1 | 1 | 11 | 1 | 1 | 260.3201 | 2.54 | 0
7772 | SLN | 134.2 | 28.2 | 1 | 660 | 46.986 | 0 | 24 | 1 | 1 | 11 | 1 | 1 | 260.3201 | 2.54 | 0
7773 | SLN | 135.1 | 28.2 | 1 | 66 | 3.3841 | 0 | 24 | 1 | 1 | 11 | 1 | 1 | 260.3201 | 2.54 | 0
7774 | SLN | 135.1 | 28.2 | 1 | 165 | 3.3841 | 0 | 24 | 1 | 1 | 11 | 1 | 1 | 260.3201 | 2.54 | 0
7775 | SLN | 135.1 | 28.2 | 1 | 330 | 1.3536 | 0 | 24 | 1 | 1 | 11 | 1 | 1 | 260.3201 | 2.54 | 0
7776 | SLN | 135.1 | 28.2 | 1 | 660 | 1.0152 | 0 | 24 | 1 | 1 | 11 | 1 | 1 | 260.3201 | 2.54 | 0
7777 | SLN | 134.2 | 28.2 | 1 | 66 | 105.08 | 0 | 24 | 1 | 1 | 11 | 1 | 1 | 260.3201 | 2.586286 | -0.0341875
7778 | SLN | 134.2 | 28.2 | 1 | 165 | 100.51 | 0 | 24 | 1 | 1 | 11 | 1 | 1 | 260.3201 | 2.54 | 0
7779 | SLN | 134.2 | 28.2 | 1 | 330 | 71.912 | 0 | 24 | 1 | 1 | 11 | 1 | 1 | 260.3201 | 2.54 | 0
7780 | SLN | 134.2 | 28.2 | 1 | 660 | 67.005 | 0 | 24 | 1 | 1 | 11 | 1 | 1 | 260.3201 | 2.54 | 0
7781 | SLN | 135.1 | 28.2 | 0 | 66 | 8.8926 | 0 | 24 | 1 | 1 | 11 | 1 | 2 | 260.3201 | 2.54 | 0
7782 | SLN | 135.1 | 28.2 | 0 | 165 | 8.8926 | 0 | 24 | 1 | 1 | 11 | 1 | 2 | 260.3201 | 2.54 | 0
7783 | SLN | 135.1 | 28.2 | 0 | 330 | 8.2215 | 0 | 24 | 1 | 1 | 11 | 1 | 2 | 260.3201 | 2.54 | 0
7784 | SLN | 135.1 | 28.2 | 0 | 660 | 6.2081 | 0 | 24 | 1 | 1 | 11 | 1 | 2 | 260.3201 | 2.54 | 0
7785 | SLN | 134.2 | 28.2 | 0 | 66 | 107.72 | 0 | 24 | 1 | 1 | 11 | 1 | 2 | 260.3201 | 2.586286 | -0.0341875
7786 | SLN | 134.2 | 28.2 | 0 | 165 | 98.993 | 0 | 24 | 1 | 1 | 11 | 1 | 2 | 260.3201 | 2.54 | 0
7787 | SLN | 134.2 | 28.2 | 0 | 330 | 80.705 | 0 | 24 | 1 | 1 | 11 | 1 | 2 | 260.3201 | 2.54 | 0
7788 | SLN | 134.2 | 28.2 | 0 | 660 | 42.45 | 0 | 24 | 1 | 1 | 11 | 1 | 2 | 260.3201 | 2.54 | 0
7789 | SLN | 135.1 | 28.2 | 1 | 66 | 7.0922 | 0 | 24 | 1 | 1 | 11 | 1 | 0 | 260.3201 | 2.54 | 0
7790 | SLN | 135.1 | 28.2 | 1 | 165 | 2.8369 | 0 | 24 | 1 | 1 | 11 | 1 | 0 | 260.3201 | 2.54 | 0
7791 | SLN | 135.1 | 28.2 | 1 | 330 | 2.8369 | 0 | 24 | 1 | 1 | 11 | 1 | 0 | 260.3201 | 2.54 | 0
7792 | SLN | 135.1 | 28.2 | 1 | 660 | 2.4823 | 0 | 24 | 1 | 1 | 11 | 1 | 0 | 260.3201 | 2.54 | 0
7793 | SLN | 134.2 | 28.2 | 1 | 66 | 94.681 | 0 | 24 | 1 | 1 | 11 | 1 | 0 | 260.3201 | 2.54 | 0
7794 | SLN | 134.2 | 28.2 | 1 | 165 | 92.908 | 0 | 24 | 1 | 1 | 11 | 1 | 0 | 260.3201 | 2.54 | 0
7795 | SLN | 134.2 | 28.2 | 1 | 330 | 76.064 | 0 | 24 | 1 | 1 | 11 | 1 | 0 | 260.3201 | 2.54 | 0
7796 | SLN | 134.2 | 28.2 | 1 | 660 | 61.17 | 0 | 24 | 1 | 1 | 11 | 1 | 0 | 260.3201 | 2.54 | 0
7797 | Chitosan | 40 | 50 | 1 | 10 | 60.323 | 0 | 12 | 1 | 0 | 1 | 1 | 5 | 501.5 | 2.872 | -0.1425
7798 | Chitosan | 40 | 50 | 1 | 15 | 58.645 | 0 | 12 | 1 | 0 | 1 | 1 | 5 | 501.5 | 2.872 | -0.1425
7799 | Chitosan | 40 | 50 | 1 | 20 | 54 | 0 | 12 | 1 | 0 | 1 | 1 | 5 | 501.5 | 2.872 | -0.1425
7800 | Chitosan | 40 | 50 | 1 | 25 | 52.452 | 0 | 12 | 1 | 0 | 1 | 1 | 5 | 501.5 | 2.872 | -0.1425
7801 | Chitosan | 40 | 50 | 1 | 30 | 48.065 | 0 | 12 | 1 | 0 | 1 | 1 | 5 | 501.5 | 2.872 | -0.1425
7802 | Chitosan | 40 | 50 | 1 | 10 | 56.258 | 0 | 24 | 1 | 0 | 1 | 1 | 5 | 501.5 | 2.872 | -0.1425
7803 | Chitosan | 40 | 50 | 1 | 15 | 51.806 | 0 | 24 | 1 | 0 | 1 | 1 | 5 | 501.5 | 2.872 | -0.1425
7804 | Chitosan | 40 | 50 | 1 | 20 | 37.226 | 0 | 24 | 1 | 0 | 1 | 1 | 5 | 501.5 | 2.872 | -0.1425
7805 | Chitosan | 40 | 50 | 1 | 25 | 36.129 | 0 | 24 | 1 | 0 | 1 | 1 | 5 | 501.5 | 2.872 | -0.1425
7806 | Chitosan | 40 | 50 | 1 | 30 | 28.581 | 0 | 24 | 1 | 0 | 1 | 1 | 5 | 501.5 | 2.872 | -0.1425
7807 | Chitosan | 40 | 50 | 1 | 10 | 50.258 | 0 | 36 | 1 | 0 | 1 | 1 | 5 | 501.5 | 2.872 | -0.1425
7808 | Chitosan | 40 | 50 | 1 | 15 | 41.484 | 0 | 36 | 1 | 0 | 1 | 1 | 5 | 501.5 | 2.872 | -0.1425
7809 | Chitosan | 40 | 50 | 1 | 20 | 30.581 | 0 | 36 | 1 | 0 | 1 | 1 | 5 | 501.5 | 2.872 | -0.1425
7810 | Chitosan | 40 | 50 | 1 | 25 | 18.323 | 0 | 36 | 1 | 0 | 1 | 1 | 5 | 501.5 | 2.872 | -0.1425
7811 | Chitosan | 40 | 50 | 1 | 30 | 17.29 | 0 | 36 | 1 | 0 | 1 | 1 | 5 | 501.5 | 2.872 | -0.1425
7812 | Chitosan | 40 | 50 | 1 | 10 | 48.258 | 0 | 48 | 1 | 0 | 1 | 1 | 5 | 501.5 | 2.872 | -0.1425
7813 | Chitosan | 40 | 50 | 1 | 15 | 37.484 | 0 | 48 | 1 | 0 | 1 | 1 | 5 | 501.5 | 2.872 | -0.1425
7814 | Chitosan | 40 | 50 | 1 | 20 | 25.097 | 0 | 48 | 1 | 0 | 1 | 1 | 5 | 501.5 | 2.872 | -0.1425
7815 | Chitosan | 40 | 50 | 1 | 25 | 13.677 | 0 | 48 | 1 | 0 | 1 | 1 | 5 | 501.5 | 2.872 | -0.1425
7816 | Chitosan | 40 | 50 | 1 | 30 | 11.097 | 0 | 48 | 1 | 0 | 1 | 1 | 5 | 501.5 | 2.872 | -0.1425
7817 | MWCNT | 11 | -14.232 | 1 | 50 | 94.167 | 1 | 48 | 1 | 0 | 9 | 1 | 1 | 12.01 | 2.55 | 0
7818 | MWCNT | 11 | 3.64 | 1 | 50 | 75.417 | 1 | 48 | 1 | 0 | 9 | 1 | 1 | 12.01 | 2.55 | 0
7819 | MWCNT | 18 | -23.94 | 1 | 50 | 75.833 | 1 | 48 | 1 | 0 | 9 | 1 | 1 | 12.01 | 2.55 | 0
7820 | MWCNT | 18 | 11.22 | 1 | 50 | 65.625 | 1 | 48 | 1 | 0 | 9 | 1 | 1 | 12.01 | 2.55 | 0
7821 | MWCNT | 11 | -8.514 | 1 | 100 | 39.61 | 1 | 48 | 1 | 0 | 7 | 1 | 1 | 12.01 | 2.55 | 0
7822 | MWCNT | 11 | -7.186 | 1 | 100 | 70.779 | 1 | 72 | 1 | 0 | 7 | 1 | 1 | 12.01 | 2.55 | 0
7823 | MWCNT | 11 | -11.526 | 1 | 100 | 68.571 | 1 | 96 | 1 | 0 | 7 | 1 | 1 | 12.01 | 2.776 | -0.1485
7824 | MWCNT | 11 | -8.514 | 1 | 100 | 29.351 | 1 | 48 | 1 | 0 | 7 | 1 | 1 | 12.01 | 2.55 | 0
7825 | MWCNT | 11 | -9.448 | 1 | 100 | 47.273 | 1 | 72 | 1 | 0 | 7 | 1 | 1 | 12.01 | 2.625333 | -0.0495
7826 | MWCNT | 11 | -22.348 | 1 | 100 | 44.416 | 1 | 96 | 1 | 0 | 7 | 1 | 1 | 12.01 | 2.851333 | -0.198
7827 | MWCNT | 18 | -10.54 | 1 | 100 | 50.26 | 1 | 48 | 1 | 0 | 7 | 1 | 1 | 12.01 | 2.55 | 0
7828 | MWCNT | 18 | -8.812 | 1 | 100 | 82.078 | 1 | 72 | 1 | 0 | 7 | 1 | 1 | 12.01 | 2.55 | 0
7829 | MWCNT | 18 | -17.712 | 1 | 100 | 78.961 | 1 | 96 | 1 | 0 | 7 | 1 | 1 | 12.01 | 2.776 | -0.1485
7830 | MWCNT | 18 | -18.834 | 1 | 100 | 38.052 | 1 | 48 | 1 | 0 | 7 | 1 | 1 | 12.01 | 2.55 | 0
7831 | MWCNT | 18 | -13.62 | 1 | 100 | 66.623 | 1 | 72 | 1 | 0 | 7 | 1 | 1 | 12.01 | 2.700667 | -0.099
7832 | MWCNT | 18 | -20.36 | 1 | 100 | 56.234 | 1 | 96 | 1 | 0 | 7 | 1 | 1 | 12.01 | 2.926667 | -0.2475
7833 | TiO2 | 20 | -24.76 | 0 | 5 | 100 | 1 | 24 | 0 | 0 | 3 | 1 | 1 | 79.8658 | 2.806667 | -0.2085417
7834 | TiO2 | 20 | -24.76 | 0 | 10 | 98.443 | 1 | 24 | 0 | 0 | 3 | 1 | 1 | 79.8658 | 2.806667 | -0.2085417
7835 | TiO2 | 20 | -23.82 | 0 | 25 | 89.619 | 1 | 24 | 0 | 0 | 3 | 1 | 1 | 79.8658 | 2.806667 | -0.2085417
7836 | TiO2 | 20 | -32.68 | 0 | 50 | 80.45 | 1 | 24 | 0 | 0 | 3 | 1 | 1 | 79.8658 | 2.806667 | -0.2085417
7837 | TiO2 | 20 | -26 | 0 | 100 | 64.187 | 1 | 24 | 0 | 0 | 3 | 1 | 1 | 79.8658 | 2.806667 | -0.2085417
7838 | TiO2 | 20 | -33.62 | 0 | 5 | 84.201 | 1 | 24 | 0 | 0 | 1 | 1 | 1 | 79.8658 | 2.806667 | -0.2085417
7839 | TiO2 | 20 | -24.76 | 0 | 25 | 76.302 | 1 | 24 | 0 | 0 | 1 | 1 | 1 | 79.8658 | 2.806667 | -0.2085417
7840 | TiO2 | 20 | -30.66 | 0 | 50 | 72.89 | 1 | 24 | 0 | 0 | 1 | 1 | 1 | 79.8658 | 2.806667 | -0.2085417
7841 | TiO2 | 20 | -26 | 0 | 100 | 61.4 | 1 | 24 | 0 | 0 | 1 | 1 | 1 | 79.8658 | 2.806667 | -0.2085417
7842 | Al2O3 | 28 | -6.564 | 0 | 5 | 98.789 | 1 | 24 | 0 | 0 | 3 | 1 | 1 | 101.9612772 | 2.708 | -0.2025
7843 | Al2O3 | 28 | -6.564 | 0 | 10 | 100.69 | 1 | 24 | 0 | 0 | 3 | 1 | 1 | 101.9612772 | 2.708 | -0.2025
7844 | Al2O3 | 28 | -33.33 | 0 | 25 | 99.308 | 1 | 24 | 0 | 0 | 3 | 1 | 1 | 101.9612772 | 2.708 | -0.2025
7845 | Al2O3 | 28 | -20.372 | 0 | 50 | 93.08 | 1 | 24 | 0 | 0 | 3 | 1 | 1 | 101.9612772 | 2.708 | -0.2025
7846 | Al2O3 | 28 | -23.412 | 0 | 100 | 75.606 | 1 | 24 | 0 | 0 | 3 | 1 | 1 | 101.9612772 | 2.708 | -0.2025
7847 | Al2O3 | 28 | -15.718 | 0 | 5 | 81.149 | 1 | 24 | 0 | 0 | 1 | 1 | 1 | 101.9612772 | 2.708 | -0.2025
7848 | Al2O3 | 28 | -12.314 | 0 | 25 | 74.506 | 1 | 24 | 0 | 0 | 1 | 1 | 1 | 101.9612772 | 2.708 | -0.2025
7849 | Al2O3 | 28 | -21.44 | 0 | 50 | 67.684 | 1 | 24 | 0 | 0 | 1 | 1 | 1 | 101.9612772 | 2.708 | -0.2025
7850 | Al2O3 | 28 | -23.412 | 0 | 100 | 79.713 | 1 | 24 | 0 | 0 | 1 | 1 | 1 | 101.9612772 | 2.708 | -0.2025
7851 | Al2O3 | 78 | 11.4 | 0 | 10 | 101.8 | 1 | 24 | 0 | 0 | 16 | 1 | 2 | 101.9612772 | 2.708 | -0.2025
7852 | Al2O3 | 78 | 11.4 | 0 | 50 | 98.561 | 1 | 24 | 0 | 0 | 16 | 1 | 2 | 101.9612772 | 2.708 | -0.2025
7853 | Al2O3 | 78 | 11.4 | 0 | 100 | 97.482 | 1 | 24 | 0 | 0 | 16 | 1 | 2 | 101.9612772 | 2.708 | -0.2025
7854 | Al2O3 | 78 | 11.4 | 0 | 200 | 94.604 | 1 | 24 | 0 | 0 | 16 | 1 | 2 | 101.9612772 | 2.708 | -0.2025
7855 | Al2O3 | 78 | 11.4 | 0 | 400 | 91.547 | 1 | 24 | 0 | 0 | 16 | 1 | 2 | 101.9612772 | 2.708 | -0.2025
7856 | Al2O3 | 78 | 11.4 | 0 | 10 | 97.482 | 1 | 24 | 1 | 0 | 16 | 1 | 2 | 101.9612772 | 2.708 | -0.2025
7857 | Al2O3 | 78 | 11.4 | 0 | 50 | 97.482 | 1 | 24 | 1 | 0 | 16 | 1 | 2 | 101.9612772 | 2.708 | -0.2025
7858 | Al2O3 | 78 | 11.4 | 0 | 100 | 97.482 | 1 | 24 | 1 | 0 | 16 | 1 | 2 | 101.9612772 | 2.708 | -0.2025
7859 | Al2O3 | 78 | 11.4 | 0 | 200 | 98.741 | 1 | 24 | 1 | 0 | 16 | 1 | 2 | 101.9612772 | 2.708 | -0.2025
7860 | Al2O3 | 78 | 11.4 | 0 | 400 | 96.583 | 1 | 24 | 1 | 0 | 16 | 1 | 2 | 101.9612772 | 2.708 | -0.2025
7861 | Al2O3 | 186.8 | 9.04 | 0 | 250 | 90.875 | 1 | 48 | 1 | 0 | 1 | 1 | 2 | 101.9612772 | 2.708 | -0.2025
7862 | Al2O3 | 186.8 | -14.52 | 0 | 500 | 88.454 | 1 | 48 | 1 | 0 | 1 | 1 | 2 | 101.9612772 | 2.708 | -0.2025
7863 | Al2O3 | 186.8 | 4 | 0 | 750 | 85.475 | 1 | 48 | 1 | 0 | 1 | 1 | 2 | 101.9612772 | 2.708 | -0.2025
7864 | Al2O3 | 186.8 | -2 | 0 | 1000 | 78.212 | 1 | 48 | 1 | 0 | 1 | 1 | 2 | 101.9612772 | 2.708 | -0.2025
7865 | Al2O3 | 186.8 | -30 | 0 | 480 | 70.95 | 1 | 48 | 1 | 0 | 1 | 1 | 2 | 101.9612772 | 2.708 | -0.2025
7866 | SiO2 | 113.4 | -32.708 | 0 | 250 | 76.723 | 1 | 48 | 1 | 0 | 1 | 1 | 2 | 60.0843 | 2.926667 | -0.2475
7867 | SiO2 | 113.4 | -32.708 | 0 | 500 | 64.804 | 1 | 48 | 1 | 0 | 1 | 1 | 2 | 60.0843 | 2.926667 | -0.2475
7868 | SiO2 | 113.4 | -9.612 | 0 | 750 | 56.425 | 1 | 48 | 1 | 0 | 1 | 1 | 2 | 60.0843 | 2.926667 | -0.2475
7869 | SiO2 | 113.4 | -9.612 | 0 | 1000 | 50.652 | 1 | 48 | 1 | 0 | 1 | 1 | 2 | 60.0843 | 2.926667 | -0.2475
7870 | SiO2 | 113.4 | -31.7 | 0 | 462 | 42.458 | 1 | 48 | 1 | 0 | 1 | 1 | 2 | 60.0843 | 2.926667 | -0.2475
7871 | TiO2 | 163.4 | 0.64 | 0 | 250 | 67.598 | 1 | 48 | 1 | 0 | 1 | 1 | 2 | 79.8658 | 2.806667 | -0.2085417
7872 | TiO2 | 163.4 | -36.3 | 0 | 500 | 57.542 | 1 | 48 | 1 | 0 | 1 | 1 | 2 | 79.8658 | 2.806667 | -0.2085417
7873 | TiO2 | 163.4 | -3.2 | 0 | 750 | 50.279 | 1 | 48 | 1 | 0 | 1 | 1 | 2 | 79.8658 | 2.806667 | -0.2085417
7874 | TiO2 | 163.4 | -9.906 | 0 | 1000 | 39.106 | 1 | 48 | 1 | 0 | 1 | 1 | 2 | 79.8658 | 2.806667 | -0.2085417
7875 | TiO2 | 163.4 | -21.3 | 0 | 206 | 34.264 | 1 | 48 | 1 | 0 | 1 | 1 | 2 | 79.8658 | 2.806667 | -0.2085417
7876 | ZnO | 327.9 | -3.96 | 0 | 250 | 59.777 | 1 | 48 | 1 | 0 | 1 | 1 | 2 | 81.4084 | 2.545 | -0.095
7877 | ZnO | 327.9 | -16 | 0 | 500 | 43.948 | 1 | 48 | 1 | 0 | 1 | 1 | 2 | 81.4084 | 2.545 | -0.095
7878 | ZnO | 327.9 | 33.23 | 0 | 750 | 39.665 | 1 | 48 | 1 | 0 | 1 | 1 | 2 | 81.4084 | 2.545 | -0.095
7879 | ZnO | 327.9 | -30.02 | 0 | 1000 | 31.471 | 1 | 48 | 1 | 0 | 1 | 1 | 2 | 81.4084 | 2.545 | -0.095
7880 | ZnO | 327.9 | -11.78 | 0 | 478 | 28.492 | 1 | 48 | 1 | 0 | 1 | 1 | 2 | 81.4084 | 2.545 | -0.095
7881 | Fe2O3 | 30 | -24.09 | 1 | 25 | 100 | 1 | 3 | 0 | 4 | 1 | 1 | 4 | 159.6882 | 2.796 | -0.1729167
7882 | Fe2O3 | 30 | -32.796 | 1 | 100 | 92.517 | 1 | 3 | 0 | 4 | 1 | 1 | 4 | 159.6882 | 2.796 | -0.1729167
7883 | Fe2O3 | 30 | -7.6 | 1 | 200 | 98.413 | 1 | 3 | 0 | 4 | 1 | 1 | 4 | 159.6882 | 2.796 | -0.1729167
7884 | Fe2O3 | 30 | -17.68 | 1 | 300 | 89.569 | 1 | 3 | 0 | 4 | 1 | 1 | 4 | 159.6882 | 2.796 | -0.1729167
7885 | Fe2O3 | 30 | -7.6 | 1 | 400 | 93.424 | 1 | 3 | 0 | 4 | 1 | 1 | 4 | 159.6882 | 2.796 | -0.1729167
7886 | Fe2O3 | 30 | 0.566 | 1 | 500 | 74.376 | 1 | 3 | 0 | 4 | 1 | 1 | 4 | 159.6882 | 2.796 | -0.1729167
7887 | Fe2O3 | 30 | -24.09 | 1 | 25 | 95.465 | 1 | 6 | 0 | 4 | 1 | 1 | 4 | 159.6882 | 2.796 | -0.1729167
7888 | Fe2O3 | 30 | -32.796 | 1 | 100 | 92.971 | 1 | 6 | 0 | 4 | 1 | 1 | 4 | 159.6882 | 2.796 | -0.1729167
7889 | Fe2O3 | 30 | -7.76 | 1 | 200 | 68.934 | 1 | 6 | 0 | 4 | 1 | 1 | 4 | 159.6882 | 2.796 | -0.1729167
7890 | Fe2O3 | 30 | -9.04 | 1 | 300 | 52.834 | 1 | 6 | 0 | 4 | 1 | 1 | 4 | 159.6882 | 2.796 | -0.1729167
7891 | Fe2O3 | 30 | -11.144 | 1 | 400 | 63.946 | 1 | 6 | 0 | 4 | 1 | 1 | 4 | 159.6882 | 2.796 | -0.1729167
7892 | Fe2O3 | 30 | 0.566 | 1 | 500 | 60.317 | 1 | 6 | 0 | 4 | 1 | 1 | 4 | 159.6882 | 2.796 | -0.1729167
7893 | EudragitRL | 185 | 56 | 0 | 6.25 | 110.51 | 0 | 24 | 0 | 0 | 1 | 1 | 4 | 231.29 | 2.771429 | -0.1709375
7894 | EudragitRL | 185 | 56 | 0 | 12.5 | 111.86 | 0 | 24 | 0 | 0 | 1 | 1 | 4 | 231.29 | 2.771429 | -0.1709375
7895 | EudragitRL | 185 | 56 | 0 | 25 | 105.12 | 0 | 24 | 0 | 0 | 1 | 1 | 4 | 231.29 | 2.771429 | -0.1709375
7896 | EudragitRL | 185 | 56 | 0 | 50 | 80.593 | 0 | 24 | 0 | 0 | 1 | 1 | 4 | 231.29 | 2.54 | 0
7897 | EudragitRL | 185 | 56 | 0 | 100 | 70.62 | 0 | 24 | 0 | 0 | 1 | 1 | 4 | 231.29 | 2.54 | 0
7898 | EudragitRL | 185 | 56 | 0 | 200 | 71.429 | 0 | 24 | 0 | 0 | 1 | 1 | 4 | 231.29 | 2.54 | 0
7899 | EudragitRL | 185 | 56 | 1 | 6.25 | 112 | 0 | 24 | 1 | 0 | 1 | 1 | 4 | 231.29 | 2.771429 | -0.1709375
7900 | EudragitRL | 185 | 56 | 1 | 12.5 | 110.4 | 0 | 24 | 1 | 0 | 1 | 1 | 4 | 231.29 | 2.771429 | -0.1709375
7901 | EudragitRL | 185 | 56 | 1 | 25 | 103.9542 | 0 | 24 | 1 | 0 | 1 | 1 | 4 | 231.29 | 2.771429 | -0.1709375
7902 | EudragitRL | 185 | 56 | 1 | 50 | 90.8972 | 0 | 24 | 1 | 0 | 1 | 1 | 4 | 231.29 | 2.54 | 0
7903 | EudragitRL | 185 | 56 | 1 | 100 | 68.6624 | 0 | 24 | 1 | 0 | 1 | 1 | 4 | 231.29 | 2.54 | 0
7904 | EudragitRL | 185 | 56 | 1 | 200 | 79.754 | 0 | 24 | 1 | 0 | 1 | 1 | 4 | 231.29 | 2.54 | 0
7905 | EudragitRL | 185 | 56 | 0 | 6.25 | 101.08 | 0 | 24 | 0 | 0 | 7 | 1 | 4 | 231.29 | 2.771429 | -0.1709375
7906 | EudragitRL | 185 | 56 | 0 | 12.5 | 102.42 | 0 | 24 | 0 | 0 | 7 | 1 | 4 | 231.29 | 2.771429 | -0.1709375
7907 | EudragitRL | 185 | 56 | 0 | 25 | 95.43 | 0 | 24 | 0 | 0 | 7 | 1 | 4 | 231.29 | 2.771429 | -0.1709375
7908 | EudragitRL | 185 | 56 | 0 | 50 | 80.376 | 0 | 24 | 0 | 0 | 7 | 1 | 4 | 231.29 | 2.54 | 0
7909 | EudragitRL | 185 | 56 | 0 | 100 | 75.538 | 0 | 24 | 0 | 0 | 7 | 1 | 4 | 231.29 | 2.54 | 0
7910 | EudragitRL | 185 | 56 | 0 | 200 | 75.806 | 0 | 24 | 0 | 0 | 7 | 1 | 4 | 231.29 | 2.54 | 0
7911 | EudragitRL | 185 | 56 | 1 | 6.25 | 119.09 | 0 | 24 | 1 | 0 | 7 | 1 | 4 | 231.29 | 2.771429 | -0.1709375
7912 | EudragitRL | 185 | 56 | 1 | 12.5 | 107.9202 | 0 | 24 | 1 | 0 | 7 | 1 | 4 | 231.29 | 2.771429 | -0.1709375
7913 | EudragitRL | 185 | 56 | 1 | 25 | 103.5782 | 0 | 24 | 1 | 0 | 7 | 1 | 4 | 231.29 | 2.771429 | -0.1709375
7914 | EudragitRL | 185 | 56 | 1 | 50 | 88.9592 | 0 | 24 | 1 | 0 | 7 | 1 | 4 | 231.29 | 2.54 | 0
7915 | EudragitRL | 185 | 56 | 1 | 100 | 72.5006 | 0 | 24 | 1 | 0 | 7 | 1 | 4 | 231.29 | 2.54 | 0
7916 | EudragitRL | 185 | 56 | 1 | 200 | 67.386 | 0 | 24 | 1 | 0 | 7 | 1 | 4 | 231.29 | 2.54 | 0
7917 | EudragitRL | 185 | 56 | 0 | 6.25 | 98.895 | 0 | 24 | 0 | 0 | 6 | 1 | 4 | 231.29 | 2.771429 | -0.1709375
7918 | EudragitRL | 185 | 56 | 0 | 12.5 | 96.961 | 0 | 24 | 0 | 0 | 6 | 1 | 4 | 231.29 | 2.771429 | -0.1709375
7919 | EudragitRL | 185 | 56 | 0 | 25 | 96.961 | 0 | 24 | 0 | 0 | 6 | 1 | 4 | 231.29 | 2.771429 | -0.1709375
7920 | EudragitRL | 185 | 56 | 0 | 50 | 91.436 | 0 | 24 | 0 | 0 | 6 | 1 | 4 | 231.29 | 2.54 | 0
7921 | EudragitRL | 185 | 56 | 0 | 100 | 80.663 | 0 | 24 | 0 | 0 | 6 | 1 | 4 | 231.29 | 2.54 | 0
7922 | EudragitRL | 185 | 56 | 0 | 200 | 73.204 | 0 | 24 | 0 | 0 | 6 | 1 | 4 | 231.29 | 2.54 | 0
7923 | EudragitRL | 185 | 56 | 1 | 6.25 | 116.57 | 0 | 24 | 1 | 0 | 6 | 1 | 4 | 231.29 | 2.771429 | -0.1709375
7924 | EudragitRL | 185 | 56 | 1 | 12.5 | 117.96 | 0 | 24 | 1 | 0 | 6 | 1 | 4 | 231.29 | 2.771429 | -0.1709375
7925 | EudragitRL | 185 | 56 | 1 | 25 | 102.4864 | 0 | 24 | 1 | 0 | 6 | 1 | 4 | 231.29 | 2.771429 | -0.1709375
7926 | EudragitRL | 185 | 56 | 1 | 50 | 88.9592 | 0 | 24 | 1 | 0 | 6 | 1 | 4 | 231.29 | 2.54 | 0
7927 | EudragitRL | 185 | 56 | 1 | 100 | 68.6624 | 0 | 24 | 1 | 0 | 6 | 1 | 4 | 231.29 | 2.54 | 0
7928 | EudragitRL | 185 | 56 | 1 | 200 | 67.386 | 0 | 24 | 1 | 0 | 6 | 1 | 4 | 231.29 | 2.54 | 0
7929 | ZnO | 253.6 | 17.5 | 0 | 5 | 94.712 | 1 | 24 | 1 | 0 | 1 | 1 | 1 | 81.4084 | 2.545 | -0.095
7930 | ZnO | 253.6 | 17.5 | 0 | 25 | 73.558 | 1 | 24 | 1 | 0 | 1 | 1 | 1 | 81.4084 | 2.545 | -0.095
7931 | ZnO | 253.6 | 17.5 | 0 | 50 | 29.487 | 1 | 24 | 1 | 0 | 1 | 1 | 1 | 81.4084 | 2.545 | -0.095
7932 | ZnO | 253.6 | 17.5 | 0 | 100 | 21.314 | 1 | 24 | 1 | 0 | 1 | 1 | 1 | 81.4084 | 2.545 | -0.095
7933 | ZnO | 253.6 | 17.5 | 1 | 10 | 57.358 | 1 | 24 | 1 | 0 | 1 | 1 | 4 | 81.4084 | 2.545 | -0.095
7934 | ZnO | 253.6 | 17.5 | 1 | 20 | 45.652 | 1 | 24 | 1 | 0 | 1 | 1 | 4 | 81.4084 | 2.545 | -0.095
7935 | ZnO | 253.6 | 17.5 | 1 | 40 | 36.957 | 1 | 24 | 1 | 0 | 1 | 1 | 4 | 81.4084 | 2.545 | -0.095
7936 | ZnO | 253.6 | 17.5 | 1 | 80 | 24.582 | 1 | 24 | 1 | 0 | 1 | 1 | 4 | 81.4084 | 2.545 | -0.095
7937 | ZnO | 253.6 | 17.5 | 1 | 100 | 21.07 | 1 | 24 | 1 | 0 | 1 | 1 | 4 | 81.4084 | 2.545 | -0.095
7938 | SiO2 | 98.5 | -36.74 | 0 | 100 | 89.482 | 1 | 24 | 1 | 0 | 1 | 1 | 1 | 60.0843 | 2.926667 | -0.2475
7939 | SiO2 | 98.5 | -36.74 | 0 | 200 | 77.832 | 1 | 24 | 1 | 0 | 1 | 1 | 1 | 60.0843 | 2.926667 | -0.2475
7940 | SiO2 | 98.5 | -36.74 | 0 | 300 | 47.087 | 1 | 24 | 1 | 0 | 1 | 1 | 1 | 60.0843 | 2.926667 | -0.2475
7941 | SiO2 | 98.5 | -36.74 | 0 | 400 | 35.275 | 1 | 24 | 1 | 0 | 1 | 1 | 1 | 60.0843 | 2.926667 | -0.2475
7942 | SiO2 | 98.5 | -36.74 | 0 | 500 | 31.877 | 1 | 24 | 1 | 0 | 1 | 1 | 1 | 60.0843 | 2.926667 | -0.2475
7943 | SiO2 | 98.5 | -36.74 | 1 | 10 | 92.573 | 1 | 24 | 1 | 0 | 1 | 1 | 4 | 60.0843 | 2.926667 | -0.2475
7944 | SiO2 | 98.5 | -36.74 | 1 | 50 | 71.33 | 1 | 24 | 1 | 0 | 1 | 1 | 4 | 60.0843 | 2.926667 | -0.2475
7945 | SiO2 | 98.5 | -36.74 | 1 | 100 | 47.323 | 1 | 24 | 1 | 0 | 1 | 1 | 4 | 60.0843 | 2.926667 | -0.2475
7946 | SiO2 | 98.5 | -36.74 | 1 | 150 | 30.225 | 1 | 24 | 1 | 0 | 1 | 1 | 4 | 60.0843 | 2.926667 | -0.2475
7947 | SiO2 | 98.5 | -36.74 | 1 | 200 | 23.143 | 1 | 24 | 1 | 0 | 1 | 1 | 4 | 60.0843 | 2.926667 | -0.2475
7948 | SiO2 | 98.5 | -36.74 | 1 | 250 | 12.781 | 1 | 24 | 1 | 0 | 1 | 1 | 4 | 60.0843 | 2.926667 | -0.2475
7949 | Carbon | 235.5 | -39.9 | 1 | 50 | 87.918 | 1 | 24 | 1 | 0 | 1 | 1 | 4 | 12.01 | 2.926667 | -0.2475
7950 | Carbon | 235.5 | -39.9 | 1 | 100 | 81.877 | 1 | 24 | 1 | 0 | 1 | 1 | 4 | 12.01 | 2.926667 | -0.2475
7951 | Carbon | 235.5 | -39.9 | 1 | 200 | 77.763 | 1 | 24 | 1 | 0 | 1 | 1 | 4 | 12.01 | 2.926667 | -0.2475
7952 | Carbon | 235.5 | -39.9 | 1 | 400 | 56.684 | 1 | 24 | 1 | 0 | 1 | 1 | 4 | 12.01 | 2.6536 | -0.1812083
7953 | Carbon | 235.5 | -39.9 | 1 | 800 | 40.617 | 1 | 24 | 1 | 0 | 1 | 1 | 4 | 12.01 | 2.714867 | -0.1834167
7954 | Au | 70.8 | -32.66 | 0 | 0.2 | 46.853 | 1 | 24 | 1 | 0 | 5 | 1 | 2 | 196.966569 | 2.54 | 0
7955 | Au | 70.8 | -32.66 | 0 | 0.4 | 71.562 | 1 | 24 | 1 | 0 | 5 | 1 | 2 | 196.966569 | 2.54 | 0
7956 | Au | 70.8 | -32.66 | 0 | 2 | 75.524 | 1 | 24 | 1 | 0 | 5 | 1 | 2 | 196.966569 | 2.54 | 0
7957 | Au | 70.8 | -32.66 | 0 | 4 | 79.487 | 1 | 24 | 1 | 0 | 5 | 1 | 2 | 196.966569 | 2.54 | 0
7958 | Au | 70.8 | -32.66 | 0 | 20 | 72.494 | 1 | 24 | 1 | 0 | 5 | 1 | 2 | 196.966569 | 2.54 | 0
7959 | Au | 70.8 | -32.66 | 0 | 40 | 2.0979 | 1 | 24 | 1 | 0 | 5 | 1 | 2 | 196.966569 | 2.54 | 0
7960 | Au | 70.8 | -32.66 | 0 | 0.2 | 86.247 | 1 | 96 | 1 | 0 | 5 | 1 | 2 | 196.966569 | 2.54 | 0
7961 | Au | 70.8 | -32.66 | 0 | 0.4 | 59.441 | 1 | 96 | 1 | 0 | 5 | 1 | 2 | 196.966569 | 2.54 | 0
7962 | Au | 70.8 | -32.66 | 0 | 2 | 81.818 | 1 | 96 | 1 | 0 | 5 | 1 | 2 | 196.966569 | 2.54 | 0
7963 | Au | 70.8 | -32.66 | 0 | 4 | 84.149 | 1 | 96 | 1 | 0 | 5 | 1 | 2 | 196.966569 | 2.54 | 0
7964 | Au | 70.8 | -32.66 | 0 | 20 | 82.284 | 1 | 96 | 1 | 0 | 5 | 1 | 2 | 196.966569 | 2.54 | 0
7965 | Au | 70.8 | -32.66 | 0 | 40 | 41.56236 | 1 | 96 | 1 | 0 | 5 | 1 | 2 | 196.966569 | 2.54 | 0
7966 | Au | 70.8 | -32.66 | 0 | 0.2 | 99.394 | 1 | 24 | 0 | 0 | 5 | 1 | 3 | 196.966569 | 2.54 | 0
7967 | Au | 70.8 | -32.66 | 0 | 0.4 | 81.212 | 1 | 24 | 0 | 0 | 5 | 1 | 3 | 196.966569 | 2.54 | 0
7968 | Au | 70.8 | -32.66 | 0 | 2 | 94.242 | 1 | 24 | 0 | 0 | 5 | 1 | 3 | 196.966569 | 2.54 | 0
7969 | Au | 70.8 | -32.66 | 0 | 4 | 90.303 | 1 | 24 | 0 | 0 | 5 | 1 | 3 | 196.966569 | 2.54 | 0
7970 | Au | 70.8 | -32.66 | 0 | 20 | 23.03 | 1 | 24 | 0 | 0 | 5 | 1 | 3 | 196.966569 | 2.54 | 0
7971 | Au | 70.8 | -32.66 | 0 | 40 | 1.2121 | 1 | 24 | 0 | 0 | 5 | 1 | 3 | 196.966569 | 2.54 | 0
7972 | Au | 70.8 | -32.66 | 0 | 0.2 | 120 | 1 | 96 | 0 | 0 | 5 | 1 | 3 | 196.966569 | 2.54 | 0
7973 | Au | 70.8 | -32.66 | 0 | 0.4 | 119.7 | 1 | 96 | 0 | 0 | 5 | 1 | 3 | 196.966569 | 2.54 | 0
7974 | Au | 70.8 | -32.66 | 0 | 2 | 109.39 | 1 | 96 | 0 | 0 | 5 | 1 | 3 | 196.966569 | 2.54 | 0
7975 | Au | 70.8 | -32.66 | 0 | 4 | 118.79 | 1 | 96 | 0 | 0 | 5 | 1 | 3 | 196.966569 | 2.54 | 0
7976 | Au | 70.8 | -32.66 | 0 | 20 | 6.6667 | 1 | 96 | 0 | 0 | 5 | 1 | 3 | 196.966569 | 2.54 | 0
7977 | Au | 70.8 | -32.66 | 0 | 40 | 1.2121 | 1 | 96 | 0 | 0 | 5 | 1 | 3 | 196.966569 | 2.54 | 0
7978 | Au | 41.5 | -24.52 | 0 | 0.2 | 108.99 | 1 | 24 | 1 | 0 | 5 | 1 | 2 | 196.966569 | 2.54 | 0
7979 | Au | 41.5 | -24.52 | 0 | 0.4 | 85.34172 | 1 | 24 | 1 | 0 | 5 | 1 | 2 | 196.966569 | 2.54 | 0
7980 | Au | 41.5 | -24.52 | 0 | 2 | 67.87384 | 1 | 24 | 1 | 0 | 5 | 1 | 2 | 196.966569 | 2.54 | 0
7981 | Au | 41.5 | -24.52 | 0 | 4 | 67.87384 | 1 | 24 | 1 | 0 | 5 | 1 | 2 | 196.966569 | 2.54 | 0
7982 | Au | 41.5 | -24.52 | 0 | 20 | 38.83452 | 1 | 24 | 1 | 0 | 5 | 1 | 2 | 196.966569 | 2.54 | 0
7983 | Au | 41.5 | -24.52 | 0 | 40 | 92.0952 | 1 | 24 | 1 | 0 | 5 | 1 | 2 | 196.966569 | 2.54 | 0
7984 | Au | 41.5 | -24.52 | 0 | 200 | 99.1424 | 1 | 24 | 1 | 0 | 5 | 1 | 2 | 196.966569 | 2.54 | 0
7985 | Au | 41.5 | -24.52 | 0 | 400 | 85.1062 | 1 | 24 | 1 | 0 | 5 | 1 | 2 | 196.966569 | 2.54 | 0
7986 | Au | 41.5 | -24.52 | 0 | 0.2 | 78.261 | 1 | 96 | 1 | 0 | 5 | 1 | 2 | 196.966569 | 2.54 | 0
7987 | Au | 41.5 | -24.52 | 0 | 0.4 | 78.551 | 1 | 96 | 1 | 0 | 5 | 1 | 2 | 196.966569 | 2.54 | 0
7988 | Au | 41.5 | -24.52 | 0 | 2 | 88.406 | 1 | 96 | 1 | 0 | 5 | 1 | 2 | 196.966569 | 2.54 | 0
7989 | Au | 41.5 | -24.52 | 0 | 4 | 92.174 | 1 | 96 | 1 | 0 | 5 | 1 | 2 | 196.966569 | 2.54 | 0
7990 | Au | 41.5 | -24.52 | 0 | 20 | 99.13 | 1 | 96 | 1 | 0 | 5 | 1 | 2 | 196.966569 | 2.54 | 0
7991 | Au | 41.5 | -24.52 | 0 | 40 | 98.841 | 1 | 96 | 1 | 0 | 5 | 1 | 2 | 196.966569 | 2.54 | 0
7992 | Au | 41.5 | -24.52 | 0 | 200 | 94.203 | 1 | 96 | 1 | 0 | 5 | 1 | 2 | 196.966569 | 2.54 | 0
7993 | Au | 41.5 | -24.52 | 0 | 400 | 85.507 | 1 | 96 | 1 | 0 | 5 | 1 | 2 | 196.966569 | 2.54 | 0
7994 | Au | 41.5 | -24.52 | 0 | 0.2 | 86.88032 | 1 | 24 | 0 | 0 | 5 | 1 | 3 | 196.966569 | 2.54 | 0
7995 | Au | 41.5 | -24.52 | 0 | 0.4 | 117.66 | 1 | 24 | 0 | 0 | 5 | 1 | 3 | 196.966569 | 2.54 | 0
7996 | Au | 41.5 | -24.52 | 0 | 2 | 67.87384 | 1 | 24 | 0 | 0 | 5 | 1 | 3 | 196.966569 | 2.54 | 0
7997 | Au | 41.5 | -24.52 | 0 | 4 | 105.13 | 1 | 24 | 0 | 0 | 5 | 1 | 3 | 196.966569 | 2.54 | 0
7998 | Au | 41.5 | -24.52 | 0 | 20 | 116.24 | 1 | 24 | 0 | 0 | 5 | 1 | 3 | 196.966569 | 2.54 | 0
7999 | Au | 41.5 | -24.52 | 0 | 40 | 116.24 | 1 | 96 | 0 | 0 | 5 | 1 | 3 | 196.966569 | 2.54 | 0
8000 | Au | 41.5 | -24.52 | 0 | 200 | 73.2758 | 1 | 96 | 0 | 0 | 5 | 1 | 3 | 196.966569 | 2.54 | 0
8001 | Au | 41.5 | -24.52 | 0 | 400 | 59.7614 | 1 | 96 | 0 | 0 | 5 | 1 | 3 | 196.966569 | 2.54 | 0
8002 | Au | 41.5 | -24.52 | 0 | 0.2 | 78.632 | 1 | 96 | 0 | 0 | 5 | 1 | 3 | 196.966569 | 2.54 | 0
8003 | Au | 41.5 | -24.52 | 0 | 0.4 | 85.755 | 1 | 96 | 0 | 0 | 5 | 1 | 3 | 196.966569 | 2.54 | 0
8004 | Au | 41.5 | -24.52 | 0 | 2 | 106.84 | 1 | 96 | 0 | 0 | 5 | 1 | 3 | 196.966569 | 2.54 | 0
8005 | Au | 41.5 | -24.52 | 0 | 4 | 92.308 | 1 | 96 | 0 | 0 | 5 | 1 | 3 | 196.966569 | 2.54 | 0
8006 | Au | 41.5 | -24.52 | 0 | 20 | 110.54 | 1 | 96 | 0 | 0 | 5 | 1 | 3 | 196.966569 | 2.54 | 0
8007 | Au | 41.5 | -24.52 | 0 | 40 | 113.39 | 1 | 96 | 0 | 0 | 5 | 1 | 3 | 196.966569 | 2.54 | 0
8008 | Au | 41.5 | -24.52 | 0 | 200 | 108.26 | 1 | 96 | 0 | 0 | 5 | 1 | 3 | 196.966569 | 2.54 | 0
8009 | Au | 41.5 | -24.52 | 0 | 400 | 70.94 | 1 | 96 | 0 | 0 | 5 | 1 | 3 | 196.966569 | 2.54 | 0
8010 | Au | 42.9 | 33.23 | 0 | 9 | 3.1208 | 1 | 24 | 0 | 1 | 5 | 1 | 1 | 196.966569 | 2.54 | 0
8011 | Au | 17.2 | 0.566 | 0 | 9 | 97.286 | 1 | 24 | 0 | 1 | 5 | 1 | 1 | 196.966569 | 2.54 | 0
8012 | Au | 42.9 | -24.52 | 0 | 1.82 | 3.7946 | 1 | 24 | 0 | 1 | 5 | 1 | 1 | 196.966569 | 2.54 | 0
8013 | Au | 42.9 | 10.13 | 0 | 5.81 | 3.7946 | 1 | 24 | 0 | 1 | 5 | 1 | 1 | 196.966569 | 2.54 | 0
8014 | Au | 42.9 | 33.23 | 0 | 9 | 2.6786 | 1 | 24 | 0 | 1 | 5 | 1 | 1 | 196.966569 | 2.54 | 0
8015 | Au | 42.9 | 33.23 | 0 | 13 | 1.3393 | 1 | 24 | 0 | 1 | 5 | 1 | 1 | 196.966569 | 2.54 | 0
8016 | Au | 42.9 | 21.68 | 0 | 18 | 1.3393 | 1 | 24 | 0 | 1 | 5 | 1 | 1 | 196.966569 | 2.54 | 0
8017 | Au | 42.9 | 33.23 | 0 | 28.9 | 14.286 | 1 | 24 | 0 | 1 | 5 | 1 | 1 | 196.966569 | 2.54 | 0
8018 | Au | 17.2 | -20.834 | 0 | 1.82 | 90.402 | 1 | 24 | 0 | 1 | 5 | 1 | 1 | 196.966569 | 2.54 | 0
8019 | Au | 17.2 | -10.054 | 0 | 5.91 | 95.312 | 1 | 24 | 0 | 1 | 5 | 1 | 1 | 196.966569 | 2.54 | 0
8020 | Au | 17.2 | 0.566 | 0 | 9.45 | 96.205 | 1 | 24 | 0 | 1 | 5 | 1 | 1 | 196.966569 | 2.54 | 0
8021 | Au | 17.2 | 16.76 | 0 | 14 | 59.152 | 1 | 24 | 0 | 1 | 5 | 1 | 1 | 196.966569 | 2.54 | 0
8022 | Au | 17.2 | 16.76 | 0 | 19 | 53.571 | 1 | 24 | 0 | 1 | 5 | 1 | 1 | 196.966569 | 2.54 | 0
8023 | Au | 17.2 | 16.76 | 0 | 30.6 | 53.571 | 1 | 24 | 0 | 1 | 5 | 1 | 1 | 196.966569 | 2.54 | 0
8024 | ZrO2 | 10 | -45.5 | 1 | 50 | 72.5 | 1 | 24 | 1 | 0 | 1 | 1 | 1 | 123.2228 | 2.736667 | -0.2075
8025 | ZrO2 | 10 | -45.5 | 1 | 100 | 62.4 | 1 | 24 | 1 | 0 | 1 | 1 | 1 | 123.2228 | 2.736667 | -0.2075
8026 | ZrO2 | 10 | -45.5 | 1 | 150 | 51.1 | 1 | 24 | 1 | 0 | 1 | 1 | 1 | 123.2228 | 2.736667 | -0.2075
8027 | ZrO2 | 10 | -45.5 | 1 | 200 | 43.6 | 1 | 24 | 1 | 0 | 1 | 1 | 1 | 123.2228 | 2.736667 | -0.2075
8028 | ZrO2 | 10 | -45.5 | 1 | 50 | 68.45 | 1 | 24 | 1 | 0 | 1 | 1 | 1 | 123.2228 | 2.736667 | -0.2075
8029 | ZrO2 | 10 | -45.5 | 1 | 100 | 56.88 | 1 | 24 | 1 | 0 | 1 | 1 | 1 | 123.2228 | 2.736667 | -0.2075
8030 | ZrO2 | 10 | -45.5 | 1 | 150 | 48.84 | 1 | 24 | 1 | 0 | 1 | 1 | 1 | 123.2228 | 2.736667 | -0.2075
8031 | ZrO2 | 10 | -45.5 | 1 | 200 | 38 | 1 | 24 | 1 | 0 | 1 | 1 | 1 | 123.2228 | 2.736667 | -0.2075
8032 | ZrO2 | 10 | -45.5 | 0 | 50 | 93.61 | 1 | 24 | 0 | 0 | 1 | 1 | 1 | 123.2228 | 2.736667 | -0.2075
8033 | ZrO2 | 10 | -45.5 | 0 | 100 | 76.74 | 1 | 24 | 0 | 0 | 1 | 1 | 1 | 123.2228 | 2.736667 | -0.2075
8034 | ZrO2 | 10 | -45.5 | 0 | 150 | 65.42 | 1 | 24 | 0 | 0 | 1 | 1 | 1 | 123.2228 | 2.736667 | -0.2075
8035 | ZrO2 | 10 | -45.5 | 0 | 200 | 61.08 | 1 | 24 | 0 | 0 | 1 | 1 | 1 | 123.2228 | 2.736667 | -0.2075
8036 | ZrO2 | 10 | -45.5 | 1 | 50 | 72.74 | 1 | 24 | 1 | 0 | 6 | 1 | 1 | 123.2228 | 2.736667 | -0.2075
8037 | ZrO2 | 10 | -45.5 | 1 | 100 | 58.52 | 1 | 24 | 1 | 0 | 6 | 1 | 1 | 123.2228 | 2.736667 | -0.2075
8038 | ZrO2 | 10 | -45.5 | 1 | 150 | 52.62 | 1 | 24 | 1 | 0 | 6 | 1 | 1 | 123.2228 | 2.736667 | -0.2075
8039 | ZrO2 | 10 | -45.5 | 1 | 200 | 42.93 | 1 | 24 | 1 | 0 | 6 | 1 | 1 | 123.2228 | 2.736667 | -0.2075
8040 | ZrO2 | 10 | -45.5 | 1 | 50 | 67.1 | 1 | 24 | 1 | 0 | 6 | 1 | 1 | 123.2228 | 2.736667 | -0.2075
8041 | ZrO2 | 10 | -45.5 | 1 | 100 | 55.78 | 1 | 24 | 1 | 0 | 6 | 1 | 1 | 123.2228 | 2.736667 | -0.2075
8042 | ZrO2 | 10 | -45.5 | 1 | 150 | 46.88 | 1 | 24 | 1 | 0 | 6 | 1 | 1 | 123.2228 | 2.736667 | -0.2075
8043 | ZrO2 | 10 | -45.5 | 1 | 200 | 36.98 | 1 | 24 | 1 | 0 | 6 | 1 | 1 | 123.2228 | 2.736667 | -0.2075
8044 | ZrO2 | 39 | 11.8 | 1 | 12.5 | 96.921 | 1 | 48 | 0 | 0 | 1 | 1 | 2 | 123.2228 | 2.736667 | -0.2075
8045 | ZrO2 | 39 | 11.8 | 1 | 25 | 88.71 | 1 | 48 | 0 | 0 | 1 | 1 | 2 | 123.2228 | 2.736667 | -0.2075
8046 | ZrO2 | 39 | 11.8 | 1 | 50 | 81.085 | 1 | 48 | 0 | 0 | 1 | 1 | 2 | 123.2228 | 2.736667 | -0.2075
8047 | ZrO2 | 39 | 11.8 | 1 | 100 | 77.126 | 1 | 48 | 0 | 0 | 1 | 1 | 2 | 123.2228 | 2.736667 | -0.2075
8048 | ZrO2 | 39 | 11.8 | 1 | 200 | 73.314 | 1 | 48 | 0 | 0 | 1 | 1 | 2 | 123.2228 | 2.736667 | -0.2075
8049 | TiO2 | 50 | -22 | 1 | 12.5 | 99.707 | 1 | 48 | 0 | 0 | 1 | 1 | 2 | 79.8658 | 2.806667 | -0.2085417
8050 | TiO2 | 50 | -22 | 1 | 25 | 90.029 | 1 | 48 | 0 | 0 | 1 | 1 | 2 | 79.8658 | 2.806667 | -0.2085417
8051 | TiO2 | 50 | -22 | 1 | 50 | 83.724 | 1 | 48 | 0 | 0 | 1 | 1 | 2 | 79.8658 | 2.806667 | -0.2085417
8052 | TiO2 | 50 | -22 | 1 | 100 | 77.273 | 1 | 48 | 0 | 0 | 1 | 1 | 2 | 79.8658 | 2.806667 | -0.2085417
8053 | TiO2 | 50 | -22 | 1 | 200 | 68.915 | 1 | 48 | 0 | 0 | 1 | 1 | 2 | 79.8658 | 2.806667 | -0.2085417
8054 | TiO2 | 380 | -19.86 | 1 | 0.625 | 90.4 | 1 | 24 | 1 | 0 | 1 | 1 | 1 | 79.8658 | 2.806667 | -0.2085417
8055 | TiO2 | 380 | -33.62 | 1 | 1.25 | 82.5 | 1 | 24 | 1 | 0 | 1 | 1 | 1 | 79.8658 | 2.806667 | -0.2085417
8056 | TiO2 | 380 | -34.56 | 1 | 2.5 | 80 | 1 | 24 | 1 | 0 | 1 | 1 | 1 | 79.8658 | 2.806667 | -0.2085417
8057 | TiO2 | 380 | -34.56 | 1 | 5 | 75.7 | 1 | 24 | 1 | 0 | 1 | 1 | 1 | 79.8658 | 2.806667 | -0.2085417
8058 | TiO2 | 380 | -34.56 | 1 | 10 | 75.5 | 1 | 24 | 1 | 0 | 1 | 1 | 1 | 79.8658 | 2.806667 | -0.2085417
8059 | TiO2 | 380 | -24.76 | 1 | 0.625 | 98.3 | 1 | 24 | 1 | 0 | 3 | 1 | 1 | 79.8658 | 2.806667 | -0.2085417
8060 | TiO2 | 380 | -24.76 | 1 | 1.25 | 93.8 | 1 | 24 | 1 | 0 | 3 | 1 | 1 | 79.8658 | 2.806667 | -0.2085417
8061 | TiO2 | 380 | -23.82 | 1 | 2.5 | 86.9 | 1 | 24 | 1 | 0 | 3 | 1 | 1 | 79.8658 | 2.806667 | -0.2085417
8062 | TiO2 | 380 | -33.62 | 1 | 5 | 80.3 | 1 | 24 | 1 | 0 | 3 | 1 | 1 | 79.8658 | 2.806667 | -0.2085417
8063 | TiO2 | 380 | -33.84 | 1 | 10 | 57.5 | 1 | 24 | 1 | 0 | 3 | 1 | 1 | 79.8658 | 2.806667 | -0.2085417
8064 | Ag | 136 | -35 | 0 | 0.5 | 99.551 | 1 | 48 | 1 | 5 | 11 | 1 | 1 | 107.8682 | 1.93 | 0
8065 | Ag | 136 | -35 | 0 | 10 | 97.079 | 1 | 48 | 1 | 5 | 11 | 1 | 1 | 107.8682 | 1.93 | 0
8066 | Ag | 136 | -35 | 0 | 20 | 97.079 | 1 | 48 | 1 | 5 | 11 | 1 | 1 | 107.8682 | 1.93 | 0
8067 | Ag | 136 | -35 | 0 | 50 | 87.191 | 1 | 48 | 1 | 5 | 11 | 1 | 1 | 107.8682 | 1.93 | 0
8068 | Ag | 77 | -37 | 0 | 0.5 | 99.551 | 1 | 48 | 1 | 5 | 11 | 1 | 1 | 107.8682 | 1.93 | 0
8069 | Ag | 77 | -37 | 0 | 10 | 97.079 | 1 | 48 | 1 | 5 | 11 | 1 | 1 | 107.8682 | 1.93 | 0
8070 | Ag | 77 | -37 | 0 | 20 | 95.281 | 1 | 48 | 1 | 5 | 11 | 1 | 1 | 107.8682 | 1.93 | 0
8071 | Ag | 77 | -37 | 0 | 50 | 89.663 | 1 | 48 | 1 | 5 | 11 | 1 | 1 | 107.8682 | 1.93 | 0
8072 | Au | 220 | -30 | 0 | 0.5 | 100.46 | 1 | 48 | 1 | 5 | 11 | 1 | 1 | 196.966569 | 2.54 | 0
8073 | Au | 220 | -30 | 0 | 10 | 100 | 1 | 48 | 1 | 5 | 11 | 1 | 1 | 196.966569 | 2.54 | 0
8074 | Au | 220 | -30 | 0 | 20 | 98.169 | 1 | 48 | 1 | 5 | 11 | 1 | 1 | 196.966569 | 2.54 | 0
8075 | Au | 220 | -30 | 0 | 50 | 96.796 | 1 | 48 | 1 | 5 | 11 | 1 | 1 | 196.966569 | 2.54 | 0
8076 | Au | 300 | -37 | 0 | 0.5 | 98.627 | 1 | 48 | 1 | 5 | 11 | 1 | 1 | 196.966569 | 2.54 | 0
8077 | Au | 300 | -37 | 0 | 10 | 100 | 1 | 48 | 1 | 5 | 11 | 1 | 1 | 196.966569 | 2.54 | 0
8078 | Au | 300 | -37 | 0 | 20 | 101.14 | 1 | 48 | 1 | 5 | 11 | 1 | 1 | 196.966569 | 2.54 | 0
8079 | Au | 300 | -37 | 0 | 50 | 102.29 | 1 | 48 | 1 | 5 | 11 | 1 | 1 | 196.966569 | 2.54 | 0
8080 | Pt | 195 | -43 | 0 | 0.5 | 100 | 1 | 48 | 1 | 5 | 11 | 1 | 1 | 195.084 | 2.28 | 0
8081 | Pt | 195 | -43 | 0 | 10 | 98.789 | 1 | 48 | 1 | 5 | 11 | 1 | 1 | 195.084 | 2.28 | 0
8082 | Pt | 195 | -43 | 0 | 20 | 99.274 | 1 | 48 | 1 | 5 | 11 | 1 | 1 | 195.084 | 2.28 | 0
8083 | Pt | 195 | -43 | 0 | 50 | 93.705 | 1 | 48 | 1 | 5 | 11 | 1 | 1 | 195.084 | 2.28 | 0
8084 | Pt | 130 | -29 | 0 | 0.5 | 100.48 | 1 | 48 | 1 | 5 | 11 | 1 | 1 | 195.084 | 2.28 | 0
8085 | Pt | 130 | -29 | 0 | 10 | 101.21 | 1 | 48 | 1 | 5 | 11 | 1 | 1 | 195.084 | 2.28 | 0
8086 | Pt | 130 | -29 | 0 | 20 | 101.21 | 1 | 48 | 1 | 5 | 11 | 1 | 1 | 195.084 | 2.28 | 0
8087 | Pt | 130 | -29 | 0 | 50 | 100.48 | 1 | 48 | 1 | 5 | 11 | 1 | 1 | 195.084 | 2.28 | 0
8088 | Ag | 79 | -35 | 0 | 12.5 | 87.98 | 1 | 24 | 1 | 5 | 5 | 1 | 2 | 107.8682 | 1.93 | 0
8089 | Ag | 79 | -35 | 0 | 25 | 84.143 | 1 | 24 | 1 | 5 | 5 | 1 | 2 | 107.8682 | 1.93 | 0
8090 | Ag | 79 | -35 | 0 | 50 | 66.752 | 1 | 24 | 1 | 5 | 5 | 1 | 2 | 107.8682 | 1.93 | 0
8091 | Ag | 79 | -35 | 0 | 100 | 50.639 | 1 | 24 | 1 | 5 | 5 | 1 | 2 | 107.8682 | 1.93 | 0
8092 | Ag | 79 | -35 | 1 | 12.5 | 96.419 | 1 | 24 | 1 | 5 | 5 | 1 | 1 | 107.8682 | 1.93 | 0
8093 | Ag | 79 | -35 | 1 | 25 | 94.373 | 1 | 24 | 1 | 5 | 5 | 1 | 1 | 107.8682 | 1.93 | 0
8094 | Ag | 79 | -35 | 1 | 50 | 68.031 | 1 | 24 | 1 | 5 | 5 | 1 | 1 | 107.8682 | 1.93 | 0
8095 | Ag | 79 | -35 | 1 | 100 | 41.432 | 1 | 24 | 1 | 5 | 5 | 1 | 1 | 107.8682 | 1.93 | 0
8096 | Ag | 88 | -31 | 0 | 12.5 | 98.721 | 1 | 24 | 1 | 5 | 5 | 1 | 2 | 107.8682 | 1.93 | 0
8097 | Ag | 88 | -31 | 0 | 25 | 96.164 | 1 | 24 | 1 | 5 | 5 | 1 | 2 | 107.8682 | 1.93 | 0
8098 | Ag | 88 | -31 | 0 | 50 | 78.772 | 1 | 24 | 1 | 5 | 5 | 1 | 2 | 107.8682 | 1.93 | 0
8099 | Ag | 88 | -31 | 0 | 100 | 62.404 | 1 | 24 | 1 | 5 | 5 | 1 | 2 | 107.8682 | 1.93 | 0
8100 | Ag | 88 | -31 | 1 | 12.5 | 96.675 | 1 | 24 | 1 | 5 | 5 | 1 | 1 | 107.8682 | 1.93 | 0
8101 | Ag | 88 | -31 | 1 | 25 | 95.908 | 1 | 24 | 1 | 5 | 5 | 1 | 1 | 107.8682 | 1.93 | 0
8102 | Ag | 88 | -31 | 1 | 50 | 74.936 | 1 | 24 | 1 | 5 | 5 | 1 | 1 | 107.8682 | 1.93 | 0
8103 | Ag | 88 | -31 | 1 | 100 | 44.757 | 1 | 24 | 1 | 5 | 5 | 1 | 1 | 107.8682 | 1.93 | 0
8104 | Ag | 94 | -30 | 0 | 12.5 | 99.233 | 1 | 24 | 1 | 5 | 5 | 1 | 2 | 107.8682 | 1.93 | 0
8105 | Ag | 94 | -30 | 0 | 25 | 96.675 | 1 | 24 | 1 | 5 | 5 | 1 | 2 | 107.8682 | 1.93 | 0
8106 | Ag | 94 | -30 | 0 | 50 | 79.795 | 1 | 24 | 1 | 5 | 5 | 1 | 2 | 107.8682 | 1.93 | 0
8107 | Ag | 94 | -30 | 0 | 100 | 79.795 | 1 | 24 | 1 | 5 | 5 | 1 | 2 | 107.8682 | 1.93 | 0
8108 | Ag | 94 | -30 | 1 | 12.5 | 98.465 | 1 | 24 | 1 | 5 | 5 | 1 | 1 | 107.8682 | 1.93 | 0
8109 | Ag | 94 | -30 | 1 | 25 | 96.419 | 1 | 24 | 1 | 5 | 5 | 1 | 1 | 107.8682 | 1.93 | 0
8110 | Ag | 94 | -30 | 1 | 50 | 77.238 | 1 | 24 | 1 | 5 | 5 | 1 | 1 | 107.8682 | 1.93 | 0
8111 | Ag | 94 | -30 | 1 | 100 | 77.238 | 1 | 24 | 1 | 5 | 5 | 1 | 1 | 107.8682 | 1.93 | 0
8112 | Ag | 79 | -35 | 0 | 12.5 | 66.334 | 1 | 48 | 1 | 5 | 5 | 1 | 2 | 107.8682 | 1.93 | 0
8113 | Ag | 79 | -35 | 0 | 25 | 54.863 | 1 | 48 | 1 | 5 | 5 | 1 | 2 | 107.8682 | 1.93 | 0
8114 | Ag | 79 | -35 | 0 | 50 | 43.89 | 1 | 48 | 1 | 5 | 5 | 1 | 2 | 107.8682 | 1.93 | 0
8115 | Ag | 79 | -35 | 0 | 100 | 26.185 | 1 | 48 | 1 | 5 | 5 | 1 | 2 | 107.8682 | 1.93 | 0
8116 | Ag | 79 | -35 | 1 | 12.5 | 77.556 | 1 | 48 | 1 | 5 | 5 | 1 | 1 | 107.8682 | 1.93 | 0
8117 | Ag | 79 | -35 | 1 | 25 | 66.334 | 1 | 48 | 1 | 5 | 5 | 1 | 1 | 107.8682 | 1.93 | 0
8118 | Ag | 79 | -35 | 1 | 50 | 58.603 | 1 | 48 | 1 | 5 | 5 | 1 | 1 | 107.8682 | 1.93 | 0
8119 | Ag | 79 | -35 | 1 | 100 | 31.671 | 1 | 48 | 1 | 5 | 5 | 1 | 1 | 107.8682 | 1.93 | 0
8120 | Ag | 88 | -31 | 0 | 12.5 | 98.753 | 1 | 48 | 1 | 5 | 5 | 1 | 2 | 107.8682 | 1.93 | 0
8121 | Ag | 88 | -31 | 0 | 25 | 92.768 | 1 | 48 | 1 | 5 | 5 | 1 | 2 | 107.8682 | 1.93 | 0
8122 | Ag | 88 | -31 | 0 | 50 | 66.334 | 1 | 48 | 1 | 5 | 5 | 1 | 2 | 107.8682 | 1.93 | 0
8123 | Ag | 88 | -31 | 0 | 100 | 40.15 | 1 | 48 | 1 | 5 | 5 | 1 | 2 | 107.8682 | 1.93 | 0
8124 | Ag | 88 | -31 | 1 | 12.5 | 97.007 | 1 | 48 | 1 | 5 | 5 | 1 | 1 | 107.8682 | 1.93 | 0
8125 | Ag | 88 | -31 | 1 | 25 | 78.803 | 1 | 48 | 1 | 5 | 5 | 1 | 1 | 107.8682 | 1.93 | 0
8126 | Ag | 88 | -31 | 1 | 50 | 70.324 | 1 | 48 | 1 | 5 | 5 | 1 | 1 | 107.8682 | 1.93 | 0
8127 | Ag | 88 | -31 | 1 | 100 | 35.162 | 1 | 48 | 1 | 5 | 5 | 1 | 1 | 107.8682 | 1.93 | 0
8128 | Ag | 94 | -30 | 0 | 12.5 | 80.05 | 1 | 48 | 1 | 5 | 5 | 1 | 2 | 107.8682 | 1.93 | 0
8129 | Ag | 94 | -30 | 0 | 25 | 79.551 | 1 | 48 | 1 | 5 | 5 | 1 | 2 | 107.8682 | 1.93 | 0
8130 | Ag | 94 | -30 | 0 | 50 | 70.324 | 1 | 48 | 1 | 5 | 5 | 1 | 2 | 107.8682 | 1.93 | 0
8131 | Ag | 94 | -30 | 0 | 100 | 70.574 | 1 | 48 | 1 | 5 | 5 | 1 | 2 | 107.8682 | 1.93 | 0
8132 | Ag | 94 | -30 | 1 | 12.5 | 93.766 | 1 | 48 | 1 | 5 | 5 | 1 | 1 | 107.8682 | 1.93 | 0
8133 | Ag | 94 | -30 | 1 | 25 | 75.561 | 1 | 48 | 1 | 5 | 5 | 1 | 1 | 107.8682 | 1.93 | 0
8134 | Ag | 94 | -30 | 1 | 50 | 66.584 | 1 | 48 | 1 | 5 | 5 | 1 | 1 | 107.8682 | 1.93 | 0
8135 | Ag | 94 | -30 | 1 | 100 | 70.324 | 1 | 48 | 1 | 5 | 5 | 1 | 1 | 107.8682 | 1.93 | 0
8136 | Ag | 79 | -35 | 0 | 12.5 | 61.954 | 1 | 72 | 1 | 5 | 5 | 1 | 2 | 107.8682 | 1.93 | 0
8137 | Ag | 79 | -35 | 0 | 25 | 53.985 | 1 | 72 | 1 | 5 | 5 | 1 | 2 | 107.8682 | 1.93 | 0
8138 | Ag | 79 | -35 | 0 | 50 | 28.792 | 1 | 72 | 1 | 5 | 5 | 1 | 2 | 107.8682 | 1.93 | 0
8139 | Ag | 79 | -35 | 0 | 100 | 19.023 | 1 | 72 | 1 | 5 | 5 | 1 | 2 | 107.8682 | 1.93 | 0
8140 | Ag | 79 | -35 | 1 | 12.5 | 77.635 | 1 | 72 | 1 | 5 | 5 | 1 | 1 | 107.8682 | 1.93 | 0
8141 | Ag | 79 | -35 | 1 | 25 | 41.902 | 1 | 72 | 1 | 5 | 5 | 1 | 1 | 107.8682 | 1.93 | 0
8142 | Ag | 79 | -35 | 1 | 50 | 40.103 | 1 | 72 | 1 | 5 | 5 | 1 | 1 | 107.8682 | 1.93 | 0
8143 | Ag | 79 | -35 | 1 | 100 | 28.278 | 1 | 72 | 1 | 5 | 5 | 1 | 1 | 107.8682 | 1.93 | 0
8144 | Ag | 88 | -31 | 0 | 12.5 | 98.715 | 1 | 72 | 1 | 5 | 5 | 1 | 2 | 107.8682 | 1.93 | 0
8145 | Ag | 88 | -31 | 0 | 25 | 84.319 | 1 | 72 | 1 | 5 | 5 | 1 | 2 | 107.8682 | 1.93 | 0
8146 | Ag | 88 | -31 | 0 | 50 | 50.129 | 1 | 72 | 1 | 5 | 5 | 1 | 2 | 107.8682 | 1.93 | 0
8147 | Ag | 88 | -31 | 0 | 100 | 28.278 | 1 | 72 | 1 | 5 | 5 | 1 | 2 | 107.8682 | 1.93 | 0
8148 | Ag | 88 | -31 | 1 | 12.5 | 95.373 | 1 | 72 | 1 | 5 | 5 | 1 | 1 | 107.8682 | 1.93 | 0
8149 | Ag | 88 | -31 | 1 | 25 | 66.838 | 1 | 72 | 1 | 5 | 5 | 1 | 1 | 107.8682 | 1.93 | 0
8150 | Ag | 88 | -31 | 1 | 50 | 67.352 | 1 | 72 | 1 | 5 | 5 | 1 | 1 | 107.8682 | 1.93 | 0
8151 | Ag | 88 | -31 | 1 | 100 | 33.676 | 1 | 72 | 1 | 5 | 5 | 1 | 1 | 107.8682 | 1.93 | 0
8152 | Ag | 94 | -30 | 0 | 12.5 | 82.262 | 1 | 72 | 1 | 5 | 5 | 1 | 2 | 107.8682 | 1.93 | 0
8153 | Ag | 94 | -30 | 0 | 25 | 75.064 | 1 | 72 | 1 | 5 | 5 | 1 | 2 | 107.8682 | 1.93 | 0
8154 | Ag | 94 | -30 | 0 | 50 | 41.388 | 1 | 72 | 1 | 5 | 5 | 1 | 2 | 107.8682 | 1.93 | 0
8155 | Ag | 94 | -30 | 0 | 100 | 32.648 | 1 | 72 | 1 | 5 | 5 | 1 | 2 | 107.8682 | 1.93 | 0
8156 | Ag | 94 | -30 | 1 | 12.5 | 75.064 | 1 | 72 | 1 | 5 | 5 | 1 | 1 | 107.8682 | 1.93 | 0
8157 | Ag | 94 | -30 | 1 | 25 | 67.352 | 1 | 72 | 1 | 5 | 5 | 1 | 1 | 107.8682 | 1.93 | 0
8158 | Ag | 94 | -30 | 1 | 50 | 67.095 | 1 | 72 | 1 | 5 | 5 | 1 | 1 | 107.8682 | 1.93 | 0
8159 | Ag | 94 | -30 | 1 | 100 | 59.126 | 1 | 72 | 1 | 5 | 5 | 1 | 1 | 107.8682 | 1.93 | 0
8160 | Al2O3 | 13 | -16.8 | 1 | 200 | 54.026 | 1 | 24 | 0 | 0 | 7 | 1 | 4 | 101.9612772 | 2.708 | -0.2025
8161 | Al2O3 | 13 | -16.8 | 1 | 400 | 54.319 | 1 | 24 | 0 | 0 | 7 | 1 | 4 | 101.9612772 | 2.708 | -0.2025
8162 | SiO2 | 12 | -9.9 | 1 | 200 | 26.061 | 1 | 24 | 0 | 0 | 7 | 1 | 4 | 60.0843 | 2.926667 | -0.2475
8163 | SiO2 | 12 | -9.9 | 1 | 400 | 24.89 | 1 | 24 | 0 | 0 | 7 | 1 | 4 | 60.0843 | 2.926667 | -0.2475
8164 | CuO | 196.36 | -20.36 | 1 | 2 | 83.404 | 1 | 24 | 1 | 0 | 1 | 1 | 1 | 79.5454 | 2.67 | -0.11
8165 | CuO | 196.36 | -20.36 | 1 | 5 | 69.094 | 1 | 24 | 1 | 0 | 1 | 1 | 1 | 79.5454 | 2.67 | -0.11
8166 | CuO | 196.36 | -20.36 | 1 | 10 | 51.412 | 1 | 24 | 1 | 0 | 1 | 1 | 1 | 79.5454 | 2.67 | -0.11
8167 | CuO | 196.36 | -20.36 | 1 | 25 | 34.027 | 1 | 24 | 1 | 0 | 1 | 1 | 1 | 79.5454 | 2.67 | -0.11
8168 | CuO | 196.36 | -20.36 | 1 | 50 | 27.935 | 1 | 24 | 1 | 0 | 1 | 1 | 1 | 79.5454 | 2.67 | -0.11
8169 | CuO | 196.36 | -20.36 | 1 | 2 | 81.395 | 1 | 24 | 1 | 0 | 3 | 1 | 1 | 79.5454 | 2.67 | -0.11
8170 | CuO | 196.36 | -20.36 | 1 | 5 | 66.202 | 1 | 24 | 1 | 0 | 3 | 1 | 1 | 79.5454 | 2.67 | -0.11
8171 | CuO | 196.36 | -20.36 | 1 | 10 | 51.163 | 1 | 24 | 1 | 0 | 3 | 1 | 1 | 79.5454 | 2.67 | -0.11
8172 | CuO | 196.36 | -20.36 | 1 | 25 | 40.155 | 1 | 24 | 1 | 0 | 3 | 1 | 1 | 79.5454 | 2.67 | -0.11
8173 | CuO | 196.36 | -20.36 | 1 | 50 | 33.333 | 1 | 24 | 1 | 0 | 3 | 1 | 1 | 79.5454 | 2.67 | -0.11
8174 | C60 | 372 | -10.1 | 1 | 5 | 84.453 | 1 | 24 | 0 | 2 | 1 | 1 | 2 | 720.66 | 2.658636 | 0.0125
8175 | C60 | 372 | -10.1 | 1 | 10 | 77.543 | 1 | 24 | 0 | 2 | 1 | 1 | 2 | 720.66 | 2.658636 | 0.0125
8176 | C60 | 372 | -10.1 | 1 | 20 | 76.967 | 1 | 24 | 0 | 2 | 1 | 1 | 2 | 720.66 | 2.658636 | 0.0125
8177 | C60 | 372 | -10.1 | 1 | 40 | 63.916 | 1 | 24 | 0 | 2 | 1 | 1 | 2 | 720.66 | 2.658636 | 0.0125
8178 | C60 | 372 | -10.1 | 1 | 80 | 45.873 | 1 | 24 | 0 | 2 | 1 | 1 | 2 | 720.66 | 2.658636 | 0.0125
8179 | C60 | 372 | -10.1 | 1 | 160 | 52.207 | 1 | 24 | 0 | 2 | 1 | 1 | 2 | 720.66 | 2.658636 | 0.0125
8180 | C60 | 372 | -10.1 | 1 | 5 | 95.385 | 1 | 24 | 0 | 2 | 3 | 1 | 2 | 720.66 | 2.658636 | 0.0125
8181 | C60 | 372 | -10.1 | 1 | 10 | 81.346 | 1 | 24 | 0 | 2 | 3 | 1 | 2 | 720.66 | 2.658636 | 0.0125
8182 | C60 | 372 | -10.1 | 1 | 20 | 77.692 | 1 | 24 | 0 | 2 | 3 | 1 | 2 | 720.66 | 2.658636 | 0.0125
8183 | C60 | 372 | -10.1 | 1 | 40 | 70 | 1 | 24 | 0 | 2 | 3 | 1 | 2 | 720.66 | 2.658636 | 0.0125
8184 | C60 | 372 | -10.1 | 1 | 80 | 67.308 | 1 | 24 | 0 | 2 | 3 | 1 | 2 | 720.66 | 2.658636 | 0.0125
8185 | C60 | 372 | -10.1 | 1 | 160 | 55.192 | 1 | 24 | 0 | 2 | 3 | 1 | 2 | 720.66 | 2.658636 | 0.0125
8186 | C60 | 372 | -10.1 | 1 | 5 | 97.922 | 1 | 24 | 0 | 2 | 6 | 1 | 2 | 720.66 | 2.658636 | 0.0125
8187 | C60 | 372 | -10.1 | 1 | 100 | 86.919 | 1 | 24 | 0 | 2 | 6 | 1 | 2 | 720.66 | 2.658636 | 0.0125
8188 | C60 | 372 | -10.1 | 1 | 200 | 82.885 | 1 | 24 | 0 | 2 | 6 | 1 | 2 | 720.66 | 2.658636 | 0.0125
8189 | C60 | 76 | -36 | 0 | 5 | 99.04 | 1 | 24 | 0 | 0 | 1 | 1 | 2 | 720.66 | 2.872 | -0.1425
8190 | C60 | 76 | -36 | 0 | 10 | 88.196 | 1 | 24 | 0 | 0 | 1 | 1 | 2 | 720.66 | 2.872 | -0.1425
8191 | C60 | 76 | -36 | 0 | 20 | 75.24 | 1 | 24 | 0 | 0 | 1 | 1 | 2 | 720.66 | 2.872 | -0.1425
8192 | C70 | 57 | -35 | 0 | 5 | 92.898 | 1 | 24 | 0 | 0 | 1 | 1 | 2 | 840.7 | 2.658636 | 0.0125
8193 | C70 | 57 | -35 | 0 | 10 | 89.251 | 1 | 24 | 0 | 0 | 1 | 1 | 2 | 840.7 | 2.658636 | 0.0125
8194 | C70 | 57 | -35 | 0 | 20 | 96.065 | 1 | 24 | 0 | 0 | 1 | 1 | 2 | 840.7 | 2.658636 | 0.0125
8195 | C60 | 7 | -25 | 0 | 5 | 81.862 | 1 | 24 | 0 | 0 | 1 | 1 | 2 | 720.66 | 2.658636 | 0.0125
8196 | C60 | 7 | -25 | 0 | 10 | 80.902 | 1 | 24 | 0 | 0 | 1 | 1 | 2 | 720.66 | 2.658636 | 0.0125
8197 | C60 | 7 | -25 | 0 | 20 | 48.752 | 1 | 24 | 0 | 0 | 1 | 1 | 2 | 720.66 | 2.658636 | 0.0125
8198 | C70 | 8 | -20 | 0 | 5 | 80.998 | 1 | 24 | 0 | 0 | 1 | 1 | 2 | 840.7 | 2.658636 | 0.0125
8199 | C70 | 8 | -20 | 0 | 10 | 79.942 | 1 | 24 | 0 | 0 | 1 | 1 | 2 | 840.7 | 2.658636 | 0.0125
8200 | C70 | 8 | -20 | 0 | 20 | 57.102 | 1 | 24 | 0 | 0 | 1 | 1 | 2 | 840.7 | 2.658636 | 0.0125
8201 | C60 | 30 | -16.9 | 1 | 25 | 87.81 | 1 | 24 | 0 | 2 | 1 | 1 | 2 | 720.66 | 2.829327 | -0.1115
8202 | C60 | 30 | -16.9 | 1 | 50 | 77.479 | 1 | 24 | 0 | 2 | 1 | 1 | 2 | 720.66 | 2.829327 | -0.1115
8203 | C60 | 30 | -16.9 | 1 | 100 | 75.413 | 1 | 24 | 0 | 2 | 1 | 1 | 2 | 720.66 | 2.786655 | -0.0805
8204 | C60 | 30 | -16.9 | 1 | 200 | 69.835 | 1 | 24 | 0 | 2 | 1 | 1 | 2 | 720.66 | 2.658636 | 0.0125
8205 | C60 | 30 | -16.9 | 1 | 400 | 63.636 | 1 | 24 | 0 | 2 | 1 | 1 | 2 | 720.66 | 2.658636 | 0.0125
8206 | C60 | 30 | -16.9 | 1 | 25 | 97.028 | 1 | 24 | 0 | 2 | 3 | 1 | 2 | 720.66 | 2.829327 | -0.1115
8207 | C60 | 30 | -16.9 | 1 | 50 | 90.658 | 1 | 24 | 0 | 2 | 3 | 1 | 2 | 720.66 | 2.786655 | -0.0805
8208 | C60 | 30 | -16.9 | 1 | 100 | 84.076 | 1 | 24 | 0 | 2 | 3 | 1 | 2 | 720.66 | 2.786655 | -0.0805
8209 | C60 | 30 | -16.9 | 1 | 200 | 71.338 | 1 | 24 | 0 | 2 | 3 | 1 | 2 | 720.66 | 2.658636 | 0.0125
8210 | C60 | 30 | -16.9 | 1 | 400 | 48.62 | 1 | 24 | 0 | 2 | 3 | 1 | 2 | 720.66 | 2.658636 | 0.0125
8211 | C60 | 30 | -16.9 | 1 | 50 | 91.331 | 1 | 24 | 0 | 2 | 6 | 1 | 2 | 720.66 | 2.786655 | -0.0805
8212 | C60 | 30 | -16.9 | 1 | 100 | 87.546 | 1 | 24 | 0 | 2 | 6 | 1 | 2 | 720.66 | 2.701309 | -0.0185
8213 | C60 | 30 | -16.9 | 1 | 200 | 80.952 | 1 | 24 | 0 | 2 | 6 | 1 | 2 | 720.66 | 2.658636 | 0.0125
8214 | C70 | 109.1 | -20.7 | 0 | 10 | 96.02 | 1 | 24 | 0 | 2 | 1 | 1 | 2 | 840.7 | 2.658636 | 0.0125
8215 | C70 | 109.1 | -20.7 | 0 | 20 | 91.67 | 1 | 24 | 0 | 2 | 1 | 1 | 2 | 840.7 | 2.658636 | 0.0125
8216 | C70 | 109.1 | -20.7 | 0 | 40 | 88.145 | 1 | 24 | 0 | 2 | 1 | 1 | 2 | 840.7 | 2.658636 | 0.0125
8217 | C70 | 109.1 | -20.7 | 0 | 80 | 85.68 | 1 | 24 | 0 | 2 | 1 | 1 | 2 | 840.7 | 2.658636 | 0.0125
8218 | C70 | 109.1 | -20.7 | 0 | 10 | 94.62 | 1 | 24 | 0 | 2 | 3 | 1 | 2 | 840.7 | 2.658636 | 0.0125
8219 | C70 | 109.1 | -20.7 | 0 | 20 | 92.25 | 1 | 24 | 0 | 2 | 3 | 1 | 2 | 840.7 | 2.658636 | 0.0125
8220 | C70 | 109.1 | -20.7 | 0 | 40 | 89.58 | 1 | 24 | 0 | 2 | 3 | 1 | 2 | 840.7 | 2.658636 | 0.0125
8221 | C70 | 109.1 | -20.7 | 0 | 80 | 83.27 | 1 | 24 | 0 | 2 | 3 | 1 | 2 | 840.7 | 2.658636 | 0.0125
8222 | C70 | 109.1 | -20.7 | 0 | 10 | 95.468 | 1 | 24 | 0 | 2 | 6 | 1 | 2 | 840.7 | 2.658636 | 0.0125
8223 | C70 | 109.1 | -20.7 | 0 | 40 | 89.023 | 1 | 24 | 0 | 2 | 6 | 1 | 2 | 840.7 | 2.658636 | 0.0125
8224 | C70 | 109.1 | -20.7 | 0 | 80 | 83.686 | 1 | 24 | 0 | 2 | 6 | 1 | 2 | 840.7 | 2.658636 | 0.0125
8225 | C60 | 125 | -25.3 | 0 | 3.6 | 100 | 1 | 24 | 1 | 0 | 1 | 1 | 1 | 720.66 | 2.872 | -0.1425
8226 | C60 | 125 | -25.3 | 0 | 7.2 | 96.117 | 1 | 24 | 1 | 0 | 1 | 1 | 1 | 720.66 | 2.872 | -0.1425
8227 | C60 | 125 | -25.3 | 0 | 18 | 90.049 | 1 | 24 | 1 | 0 | 1 | 1 | 1 | 720.66 | 2.872 | -0.1425
8228 | C60 | 125 | -25.3 | 0 | 36 | 79.854 | 1 | 24 | 1 | 0 | 1 | 1 | 1 | 720.66 | 2.872 | -0.1425
8229 | C60 | 125 | -25.3 | 0 | 72 | 77.913 | 1 | 24 | 1 | 0 | 1 | 1 | 1 | 720.66 | 2.872 | -0.1425
8230 | C60 | 125 | -25.3 | 0 | 144 | 73.058 | 1 | 24 | 1 | 0 | 1 | 1 | 1 | 720.66 | 2.872 | -0.1425
8231 | C60 | 142 | -37.4 | 0 | 0.1 | 88.923 | 1 | 6 | 0 | 0 | 1 | 2 | 2 | 720.66 | 2.872 | -0.1425
8232 | C60 | 142 | -37.4 | 0 | 1 | 85.077 | 1 | 6 | 0 | 0 | 1 | 2 | 2 | 720.66 | 2.872 | -0.1425
8233 | C60 | 142 | -37.4 | 0 | 10 | 92.462 | 1 | 6 | 0 | 0 | 1 | 2 | 2 | 720.66 | 2.872 | -0.1425
8234 | C60 | 142 | -37.4 | 0 | 50 | 100 | 1 | 6 | 0 | 0 | 1 | 2 | 2 | 720.66 | 2.872 | -0.1425
8235 | C60 | 142 | -37.4 | 0 | 100 | 98.923 | 1 | 6 | 0 | 0 | 1 | 2 | 2 | 720.66 | 2.872 | -0.1425
8236 | C60 | 142 | -37.4 | 0 | 0.1 | 69.902 | 1 | 24 | 0 | 0 | 1 | 2 | 2 | 720.66 | 2.872 | -0.1425
8237 | C60 | 142 | -37.4 | 0 | 1 | 77.778 | 1 | 24 | 0 | 0 | 1 | 2 | 2 | 720.66 | 2.872 | -0.1425
8238 | C60 | 142 | -37.4 | 0 | 10 | 80.028 | 1 | 24 | 0 | 0 | 1 | 2 | 2 | 720.66 | 2.872 | -0.1425
8239 | C60 | 142 | -37.4 | 0 | 50 | 78.622 | 1 | 24 | 0 | 0 | 1 | 2 | 2 | 720.66 | 2.872 | -0.1425
8240 | C60 | 142 | -37.4 | 0 | 100 | 72.152 | 1 | 24 | 0 | 0 | 1 | 2 | 2 | 720.66 | 2.872 | -0.1425
8241 | C60 | 142 | -37.4 | 0 | 0.1 | 74.348 | 1 | 48 | 0 | 0 | 1 | 2 | 2 | 720.66 | 2.872 | -0.1425
8242 | C60 | 142 | -37.4 | 0 | 1 | 76.377 | 1 | 48 | 0 | 0 | 1 | 2 | 2 | 720.66 | 2.872 | -0.1425
8243 | C60 | 142 | -37.4 | 0 | 10 | 71.594 | 1 | 48 | 0 | 0 | 1 | 2 | 2 | 720.66 | 2.872 | -0.1425
8244 | C60 | 142 | -37.4 | 0 | 50 | 76.377 | 1 | 48 | 0 | 0 | 1 | 2 | 2 | 720.66 | 2.872 | -0.1425
8245 | C60 | 142 | -37.4 | 0 | 100 | 75.797 | 1 | 48 | 0 | 0 | 1 | 2 | 2 | 720.66 | 2.872 | -0.1425
8246 | SWCNT | 112.9 | 12.9 | 0 | 0.1 | 91.846 | 1 | 6 | 0 | 0 | 1 | 2 | 2 | 12.01 | 2.926667 | -0.2475
8247 | SWCNT | 112.9 | 12.9 | 0 | 1 | 87.846 | 1 | 6 | 0 | 0 | 1 | 2 | 2 | 12.01 | 2.926667 | -0.2475
8248 | SWCNT | 112.9 | 12.9 | 0 | 10 | 87.077 | 1 | 6 | 0 | 0 | 1 | 2 | 2 | 12.01 | 2.926667 | -0.2475
8249 | SWCNT | 112.9 | 12.9 | 0 | 50 | 82 | 1 | 6 | 0 | 0 | 1 | 2 | 2 | 12.01 | 2.926667 | -0.2475
8250 | SWCNT | 112.9 | 12.9 | 0 | 100 | 72.462 | 1 | 6 | 0 | 0 | 1 | 2 | 2 | 12.01 | 2.926667 | -0.2475
8251 | SWCNT | 112.9 | 12.9 | 0 | 0.1 | 61.041 | 1 | 24 | 0 | 0 | 1 | 2 | 2 | 12.01 | 2.926667 | -0.2475
8252 | SWCNT | 112.9 | 12.9 | 0 | 1 | 56.962 | 1 | 24 | 0 | 0 | 1 | 2 | 2 | 12.01 | 2.926667 | -0.2475
8253 | SWCNT | 112.9 | 12.9 | 0 | 10 | 72.152 | 1 | 24 | 0 | 0 | 1 | 2 | 2 | 12.01 | 2.926667 | -0.2475
8254 | SWCNT | 112.9 | 12.9 | 0 | 50 | 76.793 | 1 | 24 | 0 | 0 | 1 | 2 | 2 | 12.01 | 2.926667 | -0.2475
8255 | SWCNT | 112.9 | 12.9 | 0 | 100 | 64.276 | 1 | 24 | 0 | 0 | 1 | 2 | 2 | 12.01 | 2.926667 | -0.2475
8256 | SWCNT | 112.9 | 12.9 | 0 | 0.1 | 61.159 | 1 | 48 | 0 | 0 | 1 | 2 | 2 | 12.01 | 2.926667 | -0.2475
8257 | SWCNT | 112.9 | 12.9 | 0 | 1 | 66.377 | 1 | 48 | 0 | 0 | 1 | 2 | 2 | 12.01 | 2.926667 | -0.2475
8258 | SWCNT | 112.9 | 12.9 | 0 | 10 | 77.681 | 1 | 48 | 0 | 0 | 1 | 2 | 2 | 12.01 | 2.926667 | -0.2475
8259 | SWCNT | 112.9 | 12.9 | 0 | 50 | 71.594 | 1 | 48 | 0 | 0 | 1 | 2 | 2 | 12.01 | 2.926667 | -0.2475
8260 | SWCNT | 112.9 | 12.9 | 0 | 100 | 62.029 | 1 | 48 | 0 | 0 | 1 | 2 | 2 | 12.01 | 2.926667 | -0.2475
8261 | Fe2O3 | 316.6 | -18.4 | 0 | 0.1 | 83.538 | 1 | 6 | 0 | 0 | 1 | 2 | 2 | 159.6882 | 2.796 | -0.1729167
8262 | Fe2O3 | 316.6 | -18.4 | 0 | 1 | 90.462 | 1 | 6 | 0 | 0 | 1 | 2 | 2 | 159.6882 | 2.796 | -0.1729167
8263 | Fe2O3 | 316.6 | -18.4 | 0 | 10 | 85.385 | 1 | 6 | 0 | 0 | 1 | 2 | 2 | 159.6882 | 2.796 | -0.1729167
8264 | Fe2O3 | 316.6 | -18.4 | 0 | 50 | 87.538 | 1 | 6 | 0 | 0 | 1 | 2 | 2 | 159.6882 | 2.796 | -0.1729167
8265 | Fe2O3 | 316.6 | -18.4 | 0 | 100 | 80 | 1 | 6 | 0 | 0 | 1 | 2 | 2 | 159.6882 | 2.796 | -0.1729167
8266 | Fe2O3 | 316.6 | -18.4 | 0 | 0.1 | 87.482 | 1 | 24 | 0 | 0 | 1 | 2 | 2 | 159.6882 | 2.796 | -0.1729167
8267 | Fe2O3 | 316.6 | -18.4 | 0 | 1 | 100 | 1 | 24 | 0 | 0 | 1 | 2 | 2 | 159.6882 | 2.796 | -0.1729167
8268 | Fe2O3 | 316.6 | -18.4 | 0 | 10 | 88.326 | 1 | 24 | 0 | 0 | 1 | 2 | 2 | 159.6882 | 2.796 | -0.1729167
8269 | Fe2O3 | 316.6 | -18.4 | 0 | 50 | 85.654 | 1 | 24 | 0 | 0 | 1 | 2 | 2 | 159.6882 | 2.796 | -0.1729167
8270 | Fe2O3 | 316.6 | -18.4 | 0 | 100 | 76.371 | 1 | 24 | 0 | 0 | 1 | 2 | 2 | 159.6882 | 2.796 | -0.1729167
8271 | Fe2O3 | 316.6 | -18.4 | 0 | 0.1 | 41.739 | 1 | 48 | 0 | 0 | 1 | 2 | 2 | 159.6882 | 2.796 | -0.1729167
8272 | Fe2O3 | 316.6 | -18.4 | 0 | 1 | 76.377 | 1 | 48 | 0 | 0 | 1 | 2 | 2 | 159.6882 | 2.796 | -0.1729167
8273 | Fe2O3 | 316.6 | -18.4 | 0 | 10 | 84.348 | 1 | 48 | 0 | 0 | 1 | 2 | 2 | 159.6882 | 2.796 | -0.1729167
8274 | Fe2O3 | 316.6 | -18.4 | 0 | 50 | 74.783 | 1 | 48 | 0 | 0 | 1 | 2 | 2 | 159.6882 | 2.796 | -0.1729167
8275 | Fe2O3 | 316.6 | -18.4 | 0 | 100 | 63.478 | 1 | 48 | 0 | 0 | 1 | 2 | 2 | 159.6882 | 2.796 | -0.1729167
8276 | C60 | 142 | -37.4 | 0 | 0.1 | 74.644 | 1 | 6 | 1 | 0 | 1 | 2 | 2 | 720.66 | 2.872 | -0.1425
8277 | C60 | 142 | -37.4 | 0 | 1 | 74.217 | 1 | 6 | 1 | 0 | 1 | 2 | 2 | 720.66 | 2.872 | -0.1425
8278 | C60 | 142 | -37.4 | 0 | 10 | 77.066 | 1 | 6 | 1 | 0 | 1 | 2 | 2 | 720.66 | 2.872 | -0.1425
8279 | C60 | 142 | -37.4 | 0 | 50 | 78.49 | 1 | 6 | 1 | 0 | 1 | 2 | 2 | 720.66 | 2.872 | -0.1425
8280 | C60 | 142 | -37.4 | 0 | 100 | 74.644 | 1 | 6 | 1 | 0 | 1 | 2 | 2 | 720.66 | 2.872 | -0.1425
8281 | C60 | 142 | -37.4 | 0 | 0.1 | 45.416 | 1 | 24 | 1 | 0 | 1 | 2 | 2 | 720.66 | 2.872 | -0.1425
8282 | C60 | 142 | -37.4 | 0 | 1 | 50.776 | 1 | 24 | 1 | 0 | 1 | 2 | 2 | 720.66 | 2.872 | -0.1425
8283 | C60 | 142 | -37.4 | 0 | 10 | 52.186 | 1 | 24 | 1 | 0 | 1 | 2 | 2 | 720.66 | 2.872 | -0.1425
8284 | C60 | 142 | -37.4 | 0 | 50 | 52.609 | 1 | 24 | 1 | 0 | 1 | 2 | 2 | 720.66 | 2.872 | -0.1425
8285 | C60 | 142 | -37.4 | 0 | 100 | 48.801 | 1 | 24 | 1 | 0 | 1 | 2 | 2 | 720.66 | 2.872 | -0.1425
8286 | C60 | 142 | -37.4 | 0 | 0.1 | 59.746 | 1 | 48 | 1 | 0 | 1 | 2 | 2 | 720.66 | 2.872 | -0.1425
8287 | C60 | 142 | -37.4 | 0 | 1 | 63.559 | 1 | 48 | 1 | 0 | 1 | 2 | 2 | 720.66 | 2.872 | -0.1425
8288 | C60 | 142 | -37.4 | 0 | 10 | 56.921 | 1 | 48 | 1 | 0 | 1 | 2 | 2 | 720.66 | 2.872 | -0.1425
8289 | C60 | 142 | -37.4 | 0 | 50 | 51.695 | 1 | 48 | 1 | 0 | 1 | 2 | 2 | 720.66 | 2.872 | -0.1425
8290 | C60 | 142 | -37.4 | 0 | 100 | 62.571 | 1 | 48 | 1 | 0 | 1 | 2 | 2 | 720.66 | 2.872 | -0.1425
8291 | SWCNT | 112.9 | 12.9 | 0 | 0.1 | 81.339 | 1 | 6 | 1 | 0 | 1 | 2 | 2 | 12.01 | 2.926667 | -0.2475
8292 | SWCNT | 112.9 | 12.9 | 0 | 1 | 78.775 | 1 | 6 | 1 | 0 | 1 | 2 | 2 | 12.01 | 2.926667 | -0.2475
8293 | SWCNT | 112.9 | 12.9 | 0 | 10 | 61.681 | 1 | 6 | 1 | 0 | 1 | 2 | 2 | 12.01 | 2.926667 | -0.2475
8294 | SWCNT | 112.9 | 12.9 | 0 | 50 | 55.84 | 1 | 6 | 1 | 0 | 1 | 2 | 2 | 12.01 | 2.926667 | -0.2475
8295 | SWCNT | 112.9 | 12.9 | 0 | 100 | 48.86 | 1 | 6 | 1 | 0 | 1 | 2 | 2 | 12.01 | 2.926667 | -0.2475
8296 | SWCNT | 112.9 | 12.9 | 0 | 0.1 | 39.21 | 1 | 24 | 1 | 0 | 1 | 2 | 2 | 12.01 | 2.774 | -0.1865
8297 | SWCNT | 112.9 | 12.9 | 0 | 1 | 42.172 | 1 | 24 | 1 | 0 | 1 | 2 | 2 | 12.01 | 2.774 | -0.1865
8298 | SWCNT | 112.9 | 12.9 | 0 | 10 | 47.814 | 1 | 24 | 1 | 0 | 1 | 2 | 2 | 12.01 | 2.774 | -0.1865
8299 | SWCNT | 112.9 | 12.9 | 0 | 50 | 45.98 | 1 | 24 | 1 | 0 | 1 | 2 | 2 | 12.01 | 2.850333 | -0.217
8300 | SWCNT | 112.9 | 12.9 | 0 | 100 | 38.787 | 1 | 24 | 1 | 0 | 1 | 2 | 2 | 12.01 | 2.850333 | -0.217
8301 | SWCNT | 112.9 | 12.9 | 0 | 0.1 | 47.458 | 1 | 48 | 1 | 0 | 1 | 2 | 2 | 12.01 | 2.926667 | -0.2475
8302 | SWCNT | 112.9 | 12.9 | 0 | 1 | 52.542 | 1 | 48 | 1 | 0 | 1 | 2 | 2 | 12.01 | 2.926667 | -0.2475
8303 | SWCNT | 112.9 | 12.9 | 0 | 10 | 62.994 | 1 | 48 | 1 | 0 | 1 | 2 | 2 | 12.01 | 2.926667 | -0.2475
8304 | SWCNT | 112.9 | 12.9 | 0 | 50 | 50.282 | 1 | 48 | 1 | 0 | 1 | 2 | 2 | 12.01 | 2.926667 | -0.2475
8305 | SWCNT | 112.9 | 12.9 | 0 | 100 | 48.305 | 1 | 48 | 1 | 0 | 1 | 2 | 2 | 12.01 | 2.926667 | -0.2475
8306 | Fe2O3 | 316.6 | -18.4 | 0 | 0.1 | 76.068 | 1 | 6 | 1 | 0 | 1 | 2 | 2 | 159.6882 | 2.796 | -0.1729167
8307 | Fe2O3 | 316.6 | -18.4 | 0 | 1 | 100 | 1 | 6 | 1 | 0 | 1 | 2 | 2 | 159.6882 | 2.796 | -0.1729167
8308 | Fe2O3 | 316.6 | -18.4 | 0 | 10 | 94.302 | 1 | 6 | 1 | 0 | 1 | 2 | 2 | 159.6882 | 2.796 | -0.1729167
8309 | Fe2O3 | 316.6 | -18.4 | 0 | 50 | 95.726 | 1 | 6 | 1 | 0 | 1 | 2 | 2 | 159.6882 | 2.796 | -0.1729167
8310 | Fe2O3 | 316.6 | -18.4 | 0 | 100 | 86.61 | 1 | 6 | 1 | 0 | 1 | 2 | 2 | 159.6882 | 2.796 | -0.1729167
8311 | Fe2O3 | 316.6 | -18.4 | 0 | 0.1 | 49.647 | 1 | 24 | 1 | 0 | 1 | 2 | 2 | 159.6882 | 2.796 | -0.1729167
8312 | Fe2O3 | 316.6 | -18.4 | 0 | 1 | 55.289 | 1 | 24 | 1 | 0 | 1 | 2 | 2 | 159.6882 | 2.796 | -0.1729167
8313 | Fe2O3 | 316.6 | -18.4 | 0 | 10 | 53.032 | 1 | 24 | 1 | 0 | 1 | 2 | 2 | 159.6882 | 2.796 | -0.1729167
8314 | Fe2O3 | 316.6 | -18.4 | 0 | 50 | 55.007 | 1 | 24 | 1 | 0 | 1 | 2 | 2 | 159.6882 | 2.796 | -0.1729167
8315 | Fe2O3 | 316.6 | -18.4 | 0 | 100 | 51.622 | 1 | 24 | 1 | 0 | 1 | 2 | 2 | 159.6882 | 2.796 | -0.1729167
8316 | Fe2O3 | 316.6 | -18.4 | 0 | 0.1 | 51.13 | 1 | 48 | 1 | 0 | 1 | 2 | 2 | 159.6882 | 2.796 | -0.1729167
8317 | Fe2O3 | 316.6 | -18.4 | 0 | 1 | 52.119 | 1 | 48 | 1 | 0 | 1 | 2 | 2 | 159.6882 | 2.796 | -0.1729167
8318 | Fe2O3 | 316.6 | -18.4 | 0 | 10 | 48.87 | 1 | 48 | 1 | 0 | 1 | 2 | 2 | 159.6882 | 2.796 | -0.1729167
8319 | Fe2O3 | 316.6 | -18.4 | 0 | 50 | 43.644 | 1 | 48 | 1 | 0 | 1 | 2 | 2 | 159.6882 | 2.796 | -0.1729167
8320 | Fe2O3 | 316.6 | -18.4 | 0 | 100 | 39.831 | 1 | 48 | 1 | 0 | 1 | 2 | 2 | 159.6882 | 2.796 | -0.1729167
8321 | MWCNT | 217.2 | -13.005 | 0 | 6 | 76.548 | 1 | 4 | 0 | 0 | 1 | 1 | 4 | 12.01 | 2.926667 | -0.2475
8322 | MWCNT | 217.2 | -13.005 | 0 | 12.5 | 61.924 | 1 | 4 | 0 | 0 | 1 | 1 | 4 | 12.01 | 2.926667 | -0.2475
8323 | MWCNT | 217.2 | -13.005 | 0 | 25 | 47.826 | 1 | 4 | 0 | 0 | 1 | 1 | 4 | 12.01 | 2.926667 | -0.2475
8324 | MWCNT | 217.2 | -13.005 | 0 | 50 | 41.765 | 1 | 4 | 0 | 0 | 1 | 1 | 4 | 12.01 | 2.926667 | -0.2475
8325 | MWCNT | 217.2 | -13.005 | 0 | 100 | 26.482 | 1 | 4 | 0 | 0 | 1 | 1 | 4 | 12.01 | 2.902667 | -0.2397083
8326 | MWCNT | 217.2 | -13.005 | 0 | 200 | 11.726 | 1 | 4 | 0 | 0 | 1 | 1 | 4 | 12.01 | 2.766667 | -0.17275
8327 | MWCNT | 217.2 | -13.005 | 0 | 6 | 51.779 | 1 | 24 | 0 | 0 | 1 | 1 | 4 | 12.01 | 2.926667 | -0.2475
8328 | MWCNT | 217.2 | -13.005 | 0 | 12.5 | 46.245 | 1 | 24 | 0 | 0 | 1 | 1 | 4 | 12.01 | 2.723333 | -0.198
8329 | MWCNT | 217.2 | -13.005 | 0 | 25 | 44.005 | 1 | 24 | 0 | 0 | 1 | 1 | 4 | 12.01 | 2.926667 | -0.2475
8330 | MWCNT | 217.2 | -13.005 | 0 | 50 | 31.094 | 1 | 24 | 0 | 0 | 1 | 1 | 4 | 12.01 | 2.926667 | -0.2475
8331 | MWCNT | 217.2 | -13.005 | 0 | 100 | 27.8 | 1 | 24 | 0 | 0 | 1 | 1 | 4 | 12.01 | 2.873333 | -0.2225833
8332 | MWCNT | 217.2 | -13.005 | 0 | 200 | 18.05 | 1 | 24 | 0 | 0 | 1 | 1 | 4 | 12.01 | 2.82 | -0.1976667
8333 | SWCNT | 601.7 | -13.005 | 0 | 6 | 88.921 | 1 | 4 | 0 | 0 | 1 | 1 | 4 | 12.01 | 2.375 | -0.1
8334 | SWCNT | 601.7 | -13.005 | 0 | 12.5 | 73.381 | 1 | 4 | 0 | 0 | 1 | 1 | 4 | 12.01 | 2.375 | -0.1
8335 | SWCNT | 601.7 | -13.005 | 0 | 25 | 58.417 | 1 | 4 | 0 | 0 | 1 | 1 | 4 | 12.01 | 2.375 | -0.1
8336 | SWCNT | 601.7 | -13.005 | 0 | 50 | 45.755 | 1 | 4 | 0 | 0 | 1 | 1 | 4 | 12.01 | 2.375 | -0.1
8337 | SWCNT | 601.7 | -13.005 | 0 | 100 | 12.086 | 1 | 4 | 0 | 0 | 1 | 1 | 4 | 12.01 | 2.654667 | -0.161
8338 | SWCNT | 601.7 | -13.005 | 0 | 200 | 0.14388 | 1 | 4 | 0 | 0 | 1 | 1 | 4 | 12.01 | 2.926667 | -0.2475
8339 | SWCNT | 601.7 | -13.005 | 0 | 6 | 74.82 | 1 | 24 | 0 | 0 | 1 | 1 | 4 | 12.01 | 2.375 | -0.1
8340 | SWCNT | 601.7 | -13.005 | 0 | 12.5 | 64.604 | 1 | 24 | 0 | 0 | 1 | 1 | 4 | 12.01 | 2.595667 | -0.159
8341 | SWCNT | 601.7 | -13.005 | 0 | 25 | 53.669 | 1 | 24 | 0 | 0 | 1 | 1 | 4 | 12.01 | 2.375 | -0.1
8342 | SWCNT | 601.7 | -13.005 | 0 | 50 | 43.309 | 1 | 24 | 0 | 0 | 1 | 1 | 4 | 12.01 | 2.375 | -0.1
8343 | SWCNT | 601.7 | -13.005 | 0 | 100 | 4.6043 | 1 | 24 | 0 | 0 | 1 | 1 | 4 | 12.01 | 2.654667 | -0.161
8344 | SWCNT | 601.7 | -13.005 | 0 | 200 | 2.446 | 1 | 24 | 0 | 0 | 1 | 1 | 4 | 12.01 | 2.926667 | -0.2475
8345 | MWCNT | 217.2 | -13.005 | 0 | 6 | 70.014 | 1 | 4 | 0 | 0 | 11 | 1 | 4 | 12.01 | 2.926667 | -0.2475
8346 | MWCNT | 217.2 | -13.005 | 0 | 12.5 | 63.989 | 1 | 4 | 0 | 0 | 11 | 1 | 4 | 12.01 | 2.926667 | -0.2475
8347 | MWCNT | 217.2 | -13.005 | 0 | 25 | 51.076 | 1 | 4 | 0 | 0 | 11 | 1 | 4 | 12.01 | 2.926667 | -0.2475
8348 | MWCNT | 217.2 | -13.005 | 0 | 50 | 40.459 | 1 | 4 | 0 | 0 | 11 | 1 | 4 | 12.01 | 2.926667 | -0.2475
8349 | MWCNT | 217.2 | -13.005 | 0 | 100 | 24.534 | 1 | 4 | 0 | 0 | 11 | 1 | 4 | 12.01 | 2.926667 | -0.2475
8350 | MWCNT | 217.2 | -13.005 | 0 | 200 | 8.4648 | 1 | 4 | 0 | 0 | 11 | 1 | 4 | 12.01 | 2.713333 | -0.1478333
8351 | MWCNT | 217.2 | -13.005 | 0 | 6 | 70.588 | 1 | 24 | 0 | 0 | 11 | 1 | 4 | 12.01 | 2.926667 | -0.2475
8352 | MWCNT | 217.2 | -13.005 | 0 | 12.5 | 69.01 | 1 | 24 | 0 | 0 | 11 | 1 | 4 | 12.01 | 2.926667 | -0.2475
8353 | MWCNT | 217.2 | -13.005 | 0 | 25 | 41.607 | 1 | 24 | 0 | 0 | 11 | 1 | 4 | 12.01 | 2.926667 | -0.2475
8354 | MWCNT | 217.2 | -13.005 | 0 | 50 | 32.281 | 1 | 24 | 0 | 0 | 11 | 1 | 4 | 12.01 | 2.926667 | -0.2475
8355 | MWCNT | 217.2 | -13.005 | 0 | 100 | 23.529 | 1 | 24 | 0 | 0 | 11 | 1 | 4 | 12.01 | 2.926667 | -0.2475
8356 | MWCNT | 217.2 | -13.005 | 0 | 200 | 13.056 | 1 | 24 | 0 | 0 | 11 | 1 | 4 | 12.01 | 2.82 | -0.1976667
8357 | SWCNT | 601.7 | -13.005 | 0 | 6 | 103.13 | 1 | 4 | 0 | 0 | 11 | 1 | 4 | 12.01 | 2.375 | -0.1
8358 | SWCNT | 601.7 | -13.005 | 0 | 12.5 | 85.755 | 1 | 4 | 0 | 0 | 11 | 1 | 4 | 12.01 | 2.375 | -0.1
8359 | SWCNT | 601.7 | -13.005 | 0 | 25 | 65.67 | 1 | 4 | 0 | 0 | 11 | 1 | 4 | 12.01 | 2.375 | -0.1
8360 | SWCNT | 601.7 | -13.005 | 0 | 50 | 53.704 | 1 | 4 | 0 | 0 | 11 | 1 | 4 | 12.01 | 2.375 | -0.1
8361 | SWCNT | 601.7 | -13.005 | 0 | 100 | 45.299 | 1 | 4 | 0 | 0 | 11 | 1 | 4 | 12.01 | 2.595667 | -0.159
8362 | SWCNT | 601.7 | -13.005 | 0 | 200 | 11.396 | 1 | 4 | 0 | 0 | 11 | 1 | 4 | 12.01 | 2.926667 | -0.2475
8363 | SWCNT | 601.7 | -13.005 | 0 | 6 | 65.242 | 1 | 24 | 0 | 0 | 11 | 1 | 4 | 12.01 | 2.706 | -0.1885
8364 | SWCNT | 601.7 | -13.005 | 0 | 12.5 | 69.373 | 1 | 24 | 0 | 0 | 11 | 1 | 4 | 12.01 | 2.706 | -0.1885
8365 | SWCNT | 601.7 | -13.005 | 0 | 25 | 53.134 | 1 | 24 | 0 | 0 | 11 | 1 | 4 | 12.01 | 2.485333 | -0.1295
8366 | SWCNT | 601.7 | -13.005 | 0 | 50 | 40.456 | 1 | 24 | 0 | 0 | 11 | 1 | 4 | 12.01 | 2.375 | -0.1
8367 | SWCNT | 601.7 | -13.005 | 0 | 100 | 15.385 | 1 | 24 | 0 | 0 | 11 | 1 | 4 | 12.01 | 2.654667 | -0.161
8368 | SWCNT | 601.7 | -13.005 | 0 | 200 | 1.567 | 1 | 24 | 0 | 0 | 11 | 1 | 4 | 12.01 | 2.926667 | -0.2475
8369 | Carbon | 21 | -27.08 | 1 | 5 | 98.923 | 1 | 24 | 0 | 0 | 7 | 1 | 4 | 12.01 | 2.55 | 0
8370 | Carbon | 21 | -27.08 | 1 | 25 | 97.981 | 1 | 24 | 0 | 0 | 7 | 1 | 4 | 12.01 | 2.55 | 0
8371 | Carbon | 21 | -8.276 | 1 | 50 | 95.155 | 1 | 24 | 0 | 0 | 7 | 1 | 4 | 12.01 | 2.55 | 0
8372 | Carbon | 21 | -20.456 | 1 | 75 | 94.886 | 1 | 24 | 0 | 0 | 7 | 1 | 4 | 12.01 | 2.55 | 0
8373 | Carbon | 21 | -9.136 | 1 | 100 | 93.809 | 1 | 24 | 0 | 0 | 7 | 1 | 4 | 12.01 | 2.55 | 0
8374 | MWCNT | 24.6 | -20.2 | 1 | 5 | 97.981 | 1 | 24 | 0 | 5 | 7 | 1 | 4 | 12.01 | 2.55 | 0
8375 | MWCNT | 24.6 | -20.2 | 1 | 25 | 91.117 | 1 | 24 | 0 | 5 | 7 | 1 | 4 | 12.01 | 2.55 | 0
8376 | MWCNT | 24.6 | -20.2 | 1 | 50 | 76.312 | 1 | 24 | 0 | 5 | 7 | 1 | 4 | 12.01 | 2.55 | 0
8377 | MWCNT | 24.6 | -20.2 | 1 | 75 | 59.758 | 1 | 24 | 0 | 5 | 7 | 1 | 4 | 12.01 | 2.55 | 0
8378 | MWCNT | 24.6 | -20.2 | 1 | 100 | 44.684 | 1 | 24 | 0 | 5 | 7 | 1 | 4 | 12.01 | 2.55 | 0
8379 | MWCNT | 27.3 | -35.6 | 1 | 5 | 98.654 | 1 | 24 | 0 | 4 | 7 | 1 | 4 | 12.01 | 2.55 | 0
8380 | MWCNT | 27.3 | -35.6 | 1 | 25 | 96.904 | 1 | 24 | 0 | 4 | 7 | 1 | 4 | 12.01 | 2.55 | 0
8381 | MWCNT | 27.3 | -35.6 | 1 | 50 | 84.253 | 1 | 24 | 0 | 4 | 7 | 1 | 4 | 12.01 | 2.55 | 0
8382 | MWCNT | 27.3 | -35.6 | 1 | 75 | 68.775 | 1 | 24 | 0 | 4 | 7 | 1 | 4 | 12.01 | 2.55 | 0
8383 | MWCNT | 27.3 | -35.6 | 1 | 100 | 66.622 | 1 | 24 | 0 | 4 | 7 | 1 | 4 | 12.01 | 2.55 | 0
8384 | Carbon | 21 | -27.08 | 0 | 5 | 99.038 | 1 | 24 | 0 | 0 | 7 | 2 | 4 | 12.01 | 2.55 | 0
8385 | Carbon | 21 | -27.08 | 0 | 25 | 95.879 | 1 | 24 | 0 | 0 | 7 | 2 | 4 | 12.01 | 2.55 | 0
8386 | Carbon | 21 | -8.276 | 0 | 50 | 94.918 | 1 | 24 | 0 | 0 | 7 | 2 | 4 | 12.01 | 2.55 | 0
8387 | Carbon | 21 | -20.456 | 0 | 75 | 94.918 | 1 | 24 | 0 | 0 | 7 | 2 | 4 | 12.01 | 2.55 | 0
8388 | Carbon | 21 | -9.136 | 0 | 100 | 93.819 | 1 | 24 | 0 | 0 | 7 | 2 | 4 | 12.01 | 2.55 | 0
8389 | MWCNT | 24.6 | -20.2 | 0 | 5 | 95.604 | 1 | 24 | 0 | 5 | 7 | 2 | 4 | 12.01 | 2.55 | 0
8390 | MWCNT | 24.6 | -20.2 | 0 | 25 | 90.385 | 1 | 24 | 0 | 5 | 7 | 2 | 4 | 12.01 | 2.55 | 0
8391 | MWCNT | 24.6 | -20.2 | 0 | 50 | 79.808 | 1 | 24 | 0 | 5 | 7 | 2 | 4 | 12.01 | 2.55 | 0
8392 | MWCNT | 24.6 | -20.2 | 0 | 75 | 59.753 | 1 | 24 | 0 | 5 | 7 | 2 | 4 | 12.01 | 2.55 | 0
8393 | MWCNT | 24.6 | -20.2 | 0 | 100 | 55.632 | 1 | 24 | 0 | 5 | 7 | 2 | 4 | 12.01 | 2.55 | 0
8394 | MWCNT | 27.3 | -35.6 | 0 | 5 | 96.566 | 1 | 24 | 0 | 4 | 7 | 2 | 4 | 12.01 | 2.55 | 0
8395 | MWCNT | 27.3 | -35.6 | 0 | 25 | 91.484 | 1 | 24 | 0 | 4 | 7 | 2 | 4 | 12.01 | 2.55 | 0
8396 | MWCNT | 27.3 | -35.6 | 0 | 50 | 84.615 | 1 | 24 | 0 | 4 | 7 | 2 | 4 | 12.01 | 2.55 | 0
8397 | MWCNT | 27.3 | -35.6 | 0 | 75 | 79.808 | 1 | 24 | 0 | 4 | 7 | 2 | 4 | 12.01 | 2.55 | 0
8398 | MWCNT | 27.3 | -35.6 | 0 | 100 | 62.637 | 1 | 24 | 0 | 4 | 7 | 2 | 4 | 12.01 | 2.55 | 0
8399 | SWCNT | 16.4 | -9.72 | 0 | 50 | 107.27 | 1 | 24 | 0 | 0 | 5 | 1 | 2 | 12.01 | 2.55 | 0
8400 | SWCNT | 16.4 | -9.72 | 0 | 100 | 96.364 | 1 | 24 | 0 | 0 | 5 | 1 | 2 | 12.01 | 2.55 | 0
8401 | SWCNT | 16.4 | -9.72 | 0 | 200 | 87.879 | 1 | 24 | 0 | 0 | 5 | 1 | 2 | 12.01 | 2.55 | 0
8402 | SWCNT | 15.7 | -8.1 | 0 | 50 | 90.909 | 1 | 24 | 0 | 5 | 5 | 1 | 2 | 12.01 | 2.55 | 0
8403 | SWCNT | 15.7 | -8.1 | 0 | 100 | 55.455 | 1 | 24 | 0 | 5 | 5 | 1 | 2 | 12.01 | 2.55 | 0
8404 | SWCNT | 15.7 | -8.1 | 0 | 200 | 35.455 | 1 | 24 | 0 | 5 | 5 | 1 | 2 | 12.01 | 2.55 | 0
8405 | MWCNT | 26.8 | -6.96 | 0 | 50 | 100 | 1 | 24 | 0 | 0 | 5 | 1 | 2 | 12.01 | 2.55 | 0
8406 | MWCNT | 26.8 | -6.96 | 0 | 100 | 82.424 | 1 | 24 | 0 | 0 | 5 | 1 | 2 | 12.01 | 2.55 | 0
8407 | MWCNT | 26.8 | -6.96 | 0 | 200 | 56.364 | 1 | 24 | 0 | 0 | 5 | 1 | 2 | 12.01 | 2.48 | -0.04
8408 | MWCNT | 16.3 | -9.64 | 0 | 50 | 95.152 | 1 | 24 | 0 | 5 | 5 | 1 | 2 | 12.01 | 2.55 | 0
8409 | MWCNT | 16.3 | -9.64 | 0 | 100 | 87.879 | 1 | 24 | 0 | 5 | 5 | 1 | 2 | 12.01 | 2.55 | 0
8410 | MWCNT | 16.3 | -9.64 | 0 | 200 | 76.364 | 1 | 24 | 0 | 5 | 5 | 1 | 2 | 12.01 | 2.55 | 0
8411 | MWCNT | 124.4 | -9.78 | 0 | 50 | 105.76 | 1 | 24 | 0 | 0 | 5 | 1 | 2 | 12.01 | 2.926667 | -0.2475
8412 | MWCNT | 124.4 | -9.78 | 0 | 100 | 99.091 | 1 | 24 | 0 | 0 | 5 | 1 | 2 | 12.01 | 2.926667 | -0.2475
8413 | MWCNT | 124.4 | -9.78 | 0 | 200 | 100.3 | 1 | 24 | 0 | 0 | 5 | 1 | 2 | 12.01 | 2.816333 | -0.218
8414 | MWCNT | 38.8 | -10.3 | 0 | 50 | 101.21 | 1 | 24 | 0 | 5 | 5 | 1 | 2 | 12.01 | 2.55 | 0
8415 | MWCNT | 38.8 | -10.3 | 0 | 100 | 91.818 | 1 | 24 | 0 | 5 | 5 | 1 | 2 | 12.01 | 2.55 | 0
8416 | MWCNT | 38.8 | -10.3 | 0 | 200 | 75.152 | 1 | 24 | 0 | 5 | 5 | 1 | 2 | 12.01 | 2.445 | -0.06
8417 | MWCNT | 51.9 | -7.28 | 0 | 50 | 109.09 | 1 | 24 | 0 | 0 | 5 | 1 | 2 | 12.01 | 2.55 | 0
8418 | MWCNT | 51.9 | -7.28 | 0 | 100 | 98.182 | 1 | 24 | 0 | 0 | 5 | 1 | 2 | 12.01 | 2.55 | 0
8419 | MWCNT | 51.9 | -7.28 | 0 | 200 | 101.82 | 1 | 24 | 0 | 0 | 5 | 1 | 2 | 12.01 | 2.445 | -0.06
8420 | MWCNT | 50.4 | -11 | 0 | 50 | 95.152 | 1 | 24 | 0 | 5 | 5 | 1 | 2 | 12.01 | 2.55 | 0
8421 | MWCNT | 50.4 | -11 | 0 | 100 | 91.818 | 1 | 24 | 0 | 5 | 5 | 1 | 2 | 12.01 | 2.55 | 0
8422 | MWCNT | 50.4 | -11 | 0 | 200 | 79.394 | 1 | 24 | 0 | 5 | 5 | 1 | 2 | 12.01 | 2.445 | -0.06
8423 | SWCNT | 16.4 | -9.72 | 1 | 50 | 100.3 | 1 | 24 | 1 | 0 | 5 | 1 | 1 | 12.01 | 2.55 | 0
8424 | SWCNT | 16.4 | -9.72 | 1 | 100 | 90.719 | 1 | 24 | 1 | 0 | 5 | 1 | 1 | 12.01 | 2.55 | 0
8425 | SWCNT | 16.4 | -9.72 | 1 | 200 | 87.126 | 1 | 24 | 1 | 0 | 5 | 1 | 1 | 12.01 | 2.55 | 0
8426 | SWCNT | 15.7 | -8.1 | 1 | 50 | 89.222 | 1 | 24 | 1 | 5 | 5 | 1 | 1 | 12.01 | 2.55 | 0
8427 | SWCNT | 15.7 | -8.1 | 1 | 100 | 84.431 | 1 | 24 | 1 | 5 | 5 | 1 | 1 | 12.01 | 2.55 | 0
8428 | SWCNT | 15.7 | -8.1 | 1 | 200 | 61.078 | 1 | 24 | 1 | 5 | 5 | 1 | 1 | 12.01 | 2.55 | 0
8429 | MWCNT | 26.8 | -6.96 | 1 | 50 | 99.401 | 1 | 24 | 1 | 0 | 5 | 1 | 1 | 12.01 | 2.55 | 0
8430 | MWCNT | 26.8 | -6.96 | 1 | 100 | 94.91 | 1 | 24 | 1 | 0 | 5 | 1 | 1 | 12.01 | 2.55 | 0
8431 | MWCNT | 26.8 | -6.96 | 1 | 200 | 87.725 | 1 | 24 | 1 | 0 | 5 | 1 | 1 | 12.01 | 2.55 | 0
8432 | MWCNT | 16.3 | -9.64 | 1 | 50 | 102.99 | 1 | 24 | 1 | 5 | 5 | 1 | 1 | 12.01 | 2.55 | 0
8433 | MWCNT | 16.3 | -9.64 | 1 | 100 | 94.91 | 1 | 24 | 1 | 5 | 5 | 1 | 1 | 12.01 | 2.55 | 0
8434 | MWCNT | 16.3 | -9.64 | 1 | 200 | 70.659 | 1 | 24 | 1 | 5 | 5 | 1 | 1 | 12.01 | 2.55 | 0
8435 | MWCNT | 124.4 | -9.78 | 1 | 50 | 100.3 | 1 | 24 | 1 | 0 | 5 | 1 | 1 | 12.01 | 2.926667 | -0.2475
8436 | MWCNT | 124.4 | -9.78 | 1 | 100 | 90.719 | 1 | 24 | 1 | 0 | 5 | 1 | 1 | 12.01 | 2.926667 | -0.2475
8437 | MWCNT | 124.4 | -9.78 | 1 | 200 | 90.12 | 1 | 24 | 1 | 0 | 5 | 1 | 1 | 12.01 | 2.816333 | -0.218
8438 | MWCNT | 38.8 | -10.3 | 1 | 50 | 95.509 | 1 | 24 | 1 | 5 | 5 | 1 | 1 | 12.01 | 2.55 | 0
8439 | MWCNT | 38.8 | -10.3 | 1 | 100 | 92.515 | 1 | 24 | 1 | 5 | 5 | 1 | 1 | 12.01 | 2.55 | 0
8440 | MWCNT | 38.8 | -10.3 | 1 | 200 | 80.838 | 1 | 24 | 1 | 5 | 5 | 1 | 1 | 12.01 | 2.445 | -0.06
8441 | MWCNT | 51.9 | -7.28 | 1 | 50 | 98.204 | 1 | 24 | 1 | 0 | 5 | 1 | 1 | 12.01 | 2.55 | 0
8442 | MWCNT | 51.9 | -7.28 | 1 | 100 | 93.114 | 1 | 24 | 1 | 0 | 5 | 1 | 1 | 12.01 | 2.55 | 0
8443 | MWCNT | 51.9 | -7.28 | 1 | 200 | 93.114 | 1 | 24 | 1 | 0 | 5 | 1 | 1 | 12.01 | 2.445 | -0.06
8444 | MWCNT | 50.4 | -11 | 1 | 50 | 96.407 | 1 | 24 | 1 | 5 | 5 | 1 | 1 | 12.01 | 2.55 | 0
8445 | MWCNT | 50.4 | -11 | 1 | 100 | 98.204 | 1 | 24 | 1 | 5 | 5 | 1 | 1 | 12.01 | 2.55 | 0
8446 | MWCNT | 50.4 | -11 | 1 | 200 | 86.228 | 1 | 24 | 1 | 5 | 5 | 1 | 1 | 12.01 | 2.445 | -0.06
8447 | MWCNT | 292 | -8.7 | 0 | 4 | 94.479 | 1 | 24 | 1 | 0 | 7 | 2 | 3 | 12.01 | 2.926667 | -0.2475
8448 | MWCNT | 292 | -8.7 | 0 | 8 | 94.479 | 1 | 24 | 1 | 0 | 7 | 2 | 3 | 12.01 | 2.926667 | -0.2475
8449 | MWCNT | 292 | -8.7 | 0 | 16 | 84.227 | 1 | 24 | 1 | 0 | 7 | 2 | 3 | 12.01 | 2.926667 | -0.2475
8450 | MWCNT | 292 | -8.7 | 0 | 32 | 82.019 | 1 | 24 | 1 | 0 | 7 | 2 | 3 | 12.01 | 2.926667 | -0.2475
8451 | MWCNT | 292 | -8.7 | 0 | 64 | 63.249 | 1 | 24 | 1 | 0 | 7 | 2 | 3 | 12.01 | 2.926667 | -0.2475
8452 | MWCNT | 183.23 | -21.47 | 0 | 4 | 93.533 | 1 | 24 | 1 | 0 | 7 | 2 | 3 | 12.01 | 2.723333 | -0.198
8453 | MWCNT | 183.23 | -21.47 | 0 | 8 | 95.741 | 1 | 24 | 1 | 0 | 7 | 2 | 3 | 12.01 | 2.723333 | -0.198
8454 | MWCNT | 183.23 | -21.47 | 0 | 16 | 89.432 | 1 | 24 | 1 | 0 | 7 | 2 | 3 | 12.01 | 2.926667 | -0.2475
8455 | MWCNT | 183.23 | -21.47 | 0 | 32 | 91.325 | 1 | 24 | 1 | 0 | 7 | 2 | 3 | 12.01 | 2.926667 | -0.2475
8456 | MWCNT | 183.23 | -21.47 | 0 | 64 | 78.707 | 1 | 24 | 1 | 0 | 7 | 2 | 3 | 12.01 | 2.926667 | -0.2475
8457 | MWCNT | 179.13 | -25.1 | 0 | 4 | 98.107 | 1 | 24 | 1 | 0 | 7 | 2 | 3 | 12.01 | 2.926667 | -0.2475
8458 | MWCNT | 179.13 | -25.1 | 0 | 8 | 98.738 | 1 | 24 | 1 | 0 | 7 | 2 | 3 | 12.01 | 2.926667 | -0.2475
8459 | MWCNT | 179.13 | -25.1 | 0 | 16 | 95.426 | 1 | 24 | 1 | 0 | 7 | 2 | 3 | 12.01 | 2.926667 | -0.2475
8460 | MWCNT | 179.13 | -25.1 | 0 | 32 | 96.845 | 1 | 24 | 1 | 0 | 7 | 2 | 3 | 12.01 | 2.926667 | -0.2475
8461 | MWCNT | 179.13 | -25.1 | 0 | 64 | 98.738 | 1 | 24 | 1 | 0 | 7 | 2 | 3 | 12.01 | 2.926667 | -0.2475
8462 | MWCNT | 171.4 | 0.9 | 0 | 2 | 97.09 | 1 | 24 | 1 | 0 | 7 | 2 | 3 | 12.01 | 2.52 | -0.1485
8463 | MWCNT | 171.4 | 0.9 | 0 | 4 | 95.865 | 1 | 24 | 1 | 0 | 7 | 2 | 3 | 12.01 | 2.52 | -0.1485
8464 | MWCNT | 171.4 | 0.9 | 0 | 8 | 92.496 | 1 | 24 | 1 | 0 | 7 | 2 | 3 | 12.01 | 2.52 | -0.1485
8465 | MWCNT | 171.4 | 0.9 | 0 | 16 | 90.812 | 1 | 24 | 1 | 0 | 7 | 2 | 3 | 12.01 | 2.52 | -0.1485
8466 | MWCNT | 171.4 | 0.9 | 0 | 32 | 85.452 | 1 | 24 | 1 | 0 | 7 | 2 | 3 | 12.01 | 2.52 | -0.1485
8467 | MWCNT | 190.6 | -18.9 | 0 | 2 | 92.496 | 1 | 24 | 1 | 0 | 7 | 2 | 3 | 12.01 | 2.926667 | -0.2475
8468 | MWCNT | 190.6 | -18.9 | 0 | 4 | 93.262 | 1 | 24 | 1 | 0 | 7 | 2 | 3 | 12.01 | 2.926667 | -0.2475
8469 | MWCNT | 190.6 | -18.9 | 0 | 8 | 89.587 | 1 | 24 | 1 | 0 | 7 | 2 | 3 | 12.01 | 2.926667 | -0.2475
8470 | MWCNT | 190.6 | -18.9 | 0 | 16 | 85.911 | 1 | 24 | 1 | 0 | 7 | 2 | 3 | 12.01 | 2.926667 | -0.2475
8471 | MWCNT | 190.6 | -18.9 | 0 | 32 | 81.317 | 1 | 24 | 1 | 0 | 7 | 2 | 3 | 12.01 | 2.926667 | -0.2475
8472 | MWCNT | 171.4 | 0.9 | 0 | 2 | 101.23 | 1 | 24 | 1 | 0 | 3 | 2 | 3 | 12.01 | 2.52 | -0.1485
8473 | MWCNT | 171.4 | 0.9 | 0 | 4 | 104.63 | 1 | 24 | 1 | 0 | 3 | 2 | 3 | 12.01 | 2.52 | -0.1485
8474 | MWCNT | 171.4 | 0.9 | 0 | 8 | 104.63 | 1 | 24 | 1 | 0 | 3 | 2 | 3 | 12.01 | 2.52 | -0.1485
8475 | MWCNT | 171.4 | 0.9 | 0 | 16 | 102.47 | 1 | 24 | 1 | 0 | 3 | 2 | 3 | 12.01 | 2.52 | -0.1485
8476 | MWCNT | 171.4 | 0.9 | 0 | 32 | 107.1 | 1 | 24 | 1 | 0 | 3 | 2 | 3 | 12.01 | 2.723333 | -0.198
8477 | MWCNT | 190.6 | -18.9 | 0 | 2 | 100.46 | 1 | 24 | 1 | 0 | 3 | 2 | 3 | 12.01 | 2.926667 | -0.2475
8478 | MWCNT | 190.6 | -18.9 | 0 | 4 | 99.691 | 1 | 24 | 1 | 0 | 3 | 2 | 3 | 12.01 | 2.926667 | -0.2475
8479 | MWCNT | 190.6 | -18.9 | 0 | 8 | 100 | 1 | 24 | 1 | 0 | 3 | 2 | 3 | 12.01 | 2.926667 | -0.2475
8480 | MWCNT | 190.6 | -18.9 | 0 | 16 | 96.296 | 1 | 24 | 1 | 0 | 3 | 2 | 3 | 12.01 | 2.926667 | -0.2475
8481 | MWCNT | 190.6 | -18.9 | 0 | 32 | 86.883 | 1 | 24 | 1 | 0 | 3 | 2 | 3 | 12.01 | 2.926667 | -0.2475
8482 | Diamond | 4 | -35.6 | 1 | 20 | 98.956 | 1 | 2 | 1 | 0 | 1 | 1 | 1 | 12.01 | 2.55 | 0
8483 | Diamond | 4 | -35.6 | 1 | 50 | 100.42 | 1 | 2 | 1 | 0 | 1 | 1 | 1 | 12.01 | 2.55 | 0
8484 | Diamond | 4 | -35.6 | 1 | 100 | 102.92 | 1 | 2 | 1 | 0 | 1 | 1 | 1 | 12.01 | 2.55 | 0
8485 | Graphite | 4 | 31.4 | 1 | 20 | 70.146 | 1 | 2 | 1 | 0 | 1 | 1 | 1 | 12.01 | 2.55 | 0
8486 | Graphite | 4 | 31.4 | 1 | 50 | 78.288 | 1 | 2 | 1 | 0 | 1 | 1 | 1 | 12.01 | 2.55 | 0
8487 | Graphite | 4 | 31.4 | 1 | 100 | 66.806 | 1 | 2 | 1 | 0 | 1 | 1 | 1 | 12.01 | 2.55 | 0
8488 | Diamond | 4 | -35.6 | 1 | 20 | 113.14 | 1 | 2 | 1 | 0 | 1 | 1 | 1 | 12.01 | 2.55 | 0
8489 | Diamond | 4 | -35.6 | 1 | 50 | 118.48 | 1 | 2 | 1 | 0 | 1 | 1 | 1 | 12.01 | 2.55 | 0
8490 | Diamond | 4 | -35.6 | 1 | 100 | 113.14 | 1 | 2 | 1 | 0 | 1 | 1 | 1 | 12.01 | 2.55 | 0
8491 | Graphite | 4 | 31.4 | 1 | 20 | 89.528 | 1 | 2 | 1 | 0 | 1 | 1 | 1 | 12.01 | 2.55 | 0
8492 | Graphite | 4 | 31.4 | 1 | 50 | 110.06 | 1 | 2 | 1 | 0 | 1 | 1 | 1 | 12.01 | 2.55 | 0
8493 | Graphite | 4 | 31.4 | 1 | 100 | 99.179 | 1 | 2 | 1 | 0 | 1 | 1 | 1 | 12.01 | 2.55 | 0
8494 | Diamond | 4 | -35.6 | 1 | 20 | 90.947 | 1 | 24 | 1 | 0 | 1 | 1 | 1 | 12.01 | 2.55 | 0
8495 | Diamond | 4 | -35.6 | 1 | 50 | 96.091 | 1 | 24 | 1 | 0 | 1 | 1 | 1 | 12.01 | 2.55 | 0
8496 | Diamond | 4 | -35.6 | 1 | 100 | 103.09 | 1 | 24 | 1 | 0 | 1 | 1 | 1 | 12.01 | 2.55 | 0
8497 | Graphite | 4 | 31.4 | 1 | 20 | 75.309 | 1 | 24 | 1 | 0 | 1 | 1 | 1 | 12.01 | 2.55 | 0
8498 | Graphite | 4 | 31.4 | 1 | 50 | 68.724 | 1 | 24 | 1 | 0 | 1 | 1 | 1 | 12.01 | 2.55 | 0
8499 | Graphite | 4 | 31.4 | 1 | 100 | 57.613 | 1 | 24 | 1 | 0 | 1 | 1 | 1 | 12.01 | 2.55 | 0
8500 | Diamond | 4 | -35.6 | 1 | 20 | 100.85 | 1 | 24 | 1 | 0 | 1 | 1 | 1 | 12.01 | 2.55 | 0
8501 | Diamond | 4 | -35.6 | 1 | 50 | 106.13 | 1 | 24 | 1 | 0 | 1 | 1 | 1 | 12.01 | 2.55 | 0
8502 | Diamond | 4 | -35.6 | 1 | 100 | 110.36 | 1 | 24 | 1 | 0 | 1 | 1 | 1 | 12.01 | 2.55 | 0
8503 | Graphite | 4 | 31.4 | 1 | 20 | 103.81 | 1 | 24 | 1 | 0 | 1 | 1 | 1 | 12.01 | 2.55 | 0
8504 | Graphite | 4 | 31.4 | 1 | 50 | 101.27 | 1 | 24 | 1 | 0 | 1 | 1 | 1 | 12.01 | 2.55 | 0
8505 | Graphite | 4 | 31.4 | 1 | 100 | 96.617 | 1 | 24 | 1 | 0 | 1 | 1 | 1 | 12.01 | 2.55 | 0
8506 | Ag | 47 | -34.1 | 0 | 0.2 | 86.637 | 1 | 24 | 1 | 0 | 5 | 2 | 2 | 107.8682 | 1.93 | 0
8507 | Ag | 47 | -34.1 | 0 | 0.4 | 90.869 | 1 | 24 | 1 | 0 | 5 | 2 | 2 | 107.8682 | 1.93 | 0
8508 | Ag | 47 | -34.1 | 0 | 2 | 88.864 | 1 | 24 | 1 | 0 | 5 | 2 | 2 | 107.8682 | 1.93 | 0
8509 | Ag | 47 | -34.1 | 0 | 4 | 91.537 | 1 | 24 | 1 | 0 | 5 | 2 | 2 | 107.8682 | 1.93 | 0
8510 | Ag | 47 | -34.1 | 0 | 20 | 89.755 | 1 | 24 | 1 | 0 | 5 | 2 | 2 | 107.8682 | 1.93 | 0
8511 | Ag | 47 | -34.1 | 0 | 40 | 89.755 | 1 | 24 | 1 | 0 | 5 | 2 | 2 | 107.8682 | 1.93 | 0
8512 | Ag | 47 | -34.1 | 0 | 200 | 89.31 | 1 | 24 | 1 | 0 | 5 | 2 | 2 | 107.8682 | 1.93 | 0
8513 | Ag | 47 | -34.1 | 0 | 400 | 69.71 | 1 | 24 | 1 | 0 | 5 | 2 | 2 | 107.8682 | 1.93 | 0
8514 | Ag | 47 | -34.1 | 0 | 0.2 | 89.978 | 1 | 96 | 1 | 0 | 5 | 2 | 2 | 107.8682 | 1.93 | 0
8515 | Ag | 47 | -34.1 | 0 | 0.4 | 96.659 | 1 | 96 | 1 | 0 | 5 | 2 | 2 | 107.8682 | 1.93 | 0
8516 | Ag | 47 | -34.1 | 0 | 2 | 112.25 | 1 | 96 | 1 | 0 | 5 | 2 | 2 | 107.8682 | 1.93 | 0
8517 | Ag | 47 | -34.1 | 0 | 4 | 104.9 | 1 | 96 | 1 | 0 | 5 | 2 | 2 | 107.8682 | 1.93 | 0
8518 | Ag | 47 | -34.1 | 0 | 20 | 103.34 | 1 | 96 | 1 | 0 | 5 | 2 | 2 | 107.8682 | 1.93 | 0
8519 | Ag | 47 | -34.1 | 0 | 40 | 109.13 | 1 | 96 | 1 | 0 | 5 | 2 | 2 | 107.8682 | 1.93 | 0
8520 | Ag | 47 | -34.1 | 0 | 200 | 110.47 | 1 | 96 | 1 | 0 | 5 | 2 | 2 | 107.8682 | 1.93 | 0
8521 | Ag | 47 | -34.1 | 0 | 400 | 45.88 | 1 | 96 | 1 | 0 | 5 | 2 | 2 | 107.8682 | 1.93 | 0
8522 | Au | 65 | -23.3 | 0 | 0.2 | 72.444 | 1 | 24 | 1 | 0 | 5 | 2 | 2 | 196.966569 | 2.54 | 0
8523 | Au | 65 | -23.3 | 0 | 0.4 | 83.778 | 1 | 24 | 1 | 0 | 5 | 2 | 2 | 196.966569 | 2.54 | 0
8524 | Au | 65 | -23.3 | 0 | 2 | 75.778 | 1 | 24 | 1 | 0 | 5 | 2 | 2 | 196.966569 | 2.54 | 0
8525 | Au | 65 | -23.3 | 0 | 4 | 89.111 | 1 | 24 | 1 | 0 | 5 | 2 | 2 | 196.966569 | 2.54 | 0
8526 | Au | 65 | -23.3 | 0 | 20 | 86 | 1 | 24 | 1 | 0 | 5 | 2 | 2 | 196.966569 | 2.54 | 0
8527 | Au | 65 | -23.3 | 0 | 40 | 90.889 | 1 | 24 | 1 | 0 | 5 | 2 | 2 | 196.966569 | 2.54 | 0
8528 | Au | 65 | -23.3 | 0 | 200 | 83.333 | 1 | 24 | 1 | 0 | 5 | 2 | 2 | 196.966569 | 2.54 | 0
8529 | Au | 65 | -23.3 | 0 | 400 | 79.556 | 1 | 24 | 1 | 0 | 5 | 2 | 2 | 196.966569 | 2.54 | 0
8530 | Au | 65 | -23.3 | 0 | 0.2 | 77.333 | 1 | 96 | 1 | 0 | 5 | 2 | 2 | 196.966569 | 2.54 | 0
8531 | Au | 65 | -23.3 | 0 | 0.4 | 80.444 | 1 | 96 | 1 | 0 | 5 | 2 | 2 | 196.966569 | 2.54 | 0
8532 | Au | 65 | -23.3 | 0 | 2 | 83.111 | 1 | 96 | 1 | 0 | 5 | 2 | 2 | 196.966569 | 2.54 | 0
8533 | Au | 65 | -23.3 | 0 | 4 | 72.444 | 1 | 96 | 1 | 0 | 5 | 2 | 2 | 196.966569 | 2.54 | 0
8534 | Au | 65 | -23.3 | 0 | 20 | 77.333 | 1 | 96 | 1 | 0 | 5 | 2 | 2 | 196.966569 | 2.54 | 0
8535 | Au | 65 | -23.3 | 0 | 40 | 77.556 | 1 | 96 | 1 | 0 | 5 | 2 | 2 | 196.966569 | 2.54 | 0
8536 | Au | 65 | -23.3 | 0 | 200 | 83.556 | 1 | 96 | 1 | 0 | 5 | 2 | 2 | 196.966569 | 2.54 | 0
8537 | Au | 65 | -23.3 | 0 | 400 | 62 | 1 | 96 | 1 | 0 | 5 | 2 | 2 | 196.966569 | 2.54 | 0
8538 | Ag | 39.94 | -23.5 | 0 | 0.5 | 116.19 | 1 | 24 | 1 | 5 | 5 | 2 | 2 | 107.8682 | 1.93 | 0
8539 | Ag | 39.94 | -23.5 | 0 | 1 | 109.29 | 1 | 24 | 1 | 5 | 5 | 2 | 2 | 107.8682 | 1.93 | 0
8540 | Ag | 39.94 | -23.5 | 0 | 5 | 109.29 | 1 | 24 | 1 | 5 | 5 | 2 | 2 | 107.8682 | 1.93 | 0
8541 | Ag | 39.94 | -23.5 | 0 | 10 | 118.57 | 1 | 24 | 1 | 5 | 5 | 2 | 2 | 107.8682 | 1.93 | 0
8542 | Ag | 39.94 | -23.5 | 0 | 0.5 | 102.86 | 1 | 96 | 1 | 5 | 5 | 2 | 2 | 107.8682 | 1.93 | 0
8543 | Ag | 39.94 | -23.5 | 0 | 1 | 101.43 | 1 | 96 | 1 | 5 | 5 | 2 | 2 | 107.8682 | 1.93 | 0
8544 | Ag | 39.94 | -23.5 | 0 | 5 | 43.571 | 1 | 96 | 1 | 5 | 5 | 2 | 2 | 107.8682 | 1.93 | 0
8545 | Ag | 39.94 | -23.5 | 0 | 10 | 4.7619 | 1 | 96 | 1 | 5 | 5 | 2 | 2 | 107.8682 | 1.93 | 0
8546 | Au | 61.06 | -32.7 | 0 | 0.5 | 91.608 | 1 | 24 | 1 | 5 | 5 | 2 | 2 | 196.966569 | 2.54 | 0
8547 | Au | 61.06 | -32.7 | 0 | 1 | 94.172 | 1 | 24 | 1 | 5 | 5 | 2 | 2 | 196.966569 | 2.54 | 0
8548 | Au | 61.06 | -32.7 | 0 | 5 | 107.46 | 1 | 24 | 1 | 5 | 5 | 2 | 2 | 196.966569 | 2.54 | 0
8549 | Au | 61.06 | -32.7 | 0 | 10 | 79.254 | 1 | 24 | 1 | 5 | 5 | 2 | 2 | 196.966569 | 2.54 | 0
8550 | Au | 61.06 | -32.7 | 0 | 15 | 92.541 | 1 | 24 | 1 | 5 | 5 | 2 | 2 | 196.966569 | 2.54 | 0
8551 | Au | 61.06 | -32.7 | 0 | 20 | 70.163 | 1 | 24 | 1 | 5 | 5 | 2 | 2 | 196.966569 | 2.54 | 0
8552 | Au | 61.06 | -32.7 | 0 | 25 | 62.704 | 1 | 24 | 1 | 5 | 5 | 2 | 2 | 196.966569 | 2.54 | 0
8553 | Au | 61.06 | -32.7 | 0 | 0.5 | 98.0656 | 1 | 96 | 1 | 5 | 5 | 2 | 2 | 196.966569 | 2.54 | 0
8554 | Au | 61.06 | -32.7 | 0 | 1 | 90.4892 | 1 | 96 | 1 | 5 | 5 | 2 | 2 | 196.966569 | 2.54 | 0
8555 | Au | 61.06 | -32.7 | 0 | 5 | 111.89 | 1 | 96 | 1 | 5 | 5 | 2 | 2 | 196.966569 | 2.54 | 0
8556 | Au | 61.06 | -32.7 | 0 | 10 | 113.05 | 1 | 96 | 1 | 5 | 5 | 2 | 2 | 196.966569 | 2.54 | 0
8557 | Au | 61.06 | -32.7 | 0 | 15 | 100.7 | 1 | 96 | 1 | 5 | 5 | 2 | 2 | 196.966569 | 2.54 | 0
8558 | Au | 61.06 | -32.7 | 0 | 20 | 71.562 | 1 | 96 | 1 | 5 | 5 | 2 | 2 | 196.966569 | 2.54 | 0
8559 | Au | 61.06 | -32.7 | 0 | 25 | 40.093 | 1 | 96 | 1 | 5 | 5 | 2 | 2 | 196.966569 | 2.54 | 0
8560 | Ag | 28.41 | -33.33 | 0 | 25 | 100.34 | 1 | 24 | 1 | 0 | 11 | 1 | 9 | 107.8682 | 1.93 | 0
8561 | Ag | 28.41 | -33.33 | 0 | 50 | 64.655 | 1 | 24 | 1 | 0 | 11 | 1 | 9 | 107.8682 | 1.93 | 0
8562 | Ag | 28.41 | -33.33 | 0 | 100 | 33.966 | 1 | 24 | 1 | 0 | 11 | 1 | 9 | 107.8682 | 1.93 | 0
8563 | Ag | 28.41 | -33.33 | 0 | 200 | 23.103 | 1 | 24 | 1 | 0 | 11 | 1 | 9 | 107.8682 | 1.93 | 0
8564 | Ag | 28.41 | -33.33 | 0 | 400 | 9.1379 | 1 | 24 | 1 | 0 | 11 | 1 | 9 | 107.8682 | 1.93 | 0
8565 | Ag | 28.41 | -33.33 | 0 | 600 | 5.1724 | 1 | 24 | 1 | 0 | 11 | 1 | 9 | 107.8682 | 1.93 | 0
8566 | Ag | 28.41 | -33.33 | 0 | 800 | 6.7241 | 1 | 24 | 1 | 0 | 11 | 1 | 9 | 107.8682 | 1.93 | 0
8567 | Ag | 28.41 | -33.33 | 0 | 1000 | 4.4828 | 1 | 24 | 1 | 0 | 11 | 1 | 9 | 107.8682 | 1.93 | 0
8568 | Ag | 28.41 | -33.33 | 0 | 25 | 61.897 | 1 | 48 | 1 | 0 | 11 | 1 | 9 | 107.8682 | 1.93 | 0
8569 | Ag | 28.41 | -33.33 | 0 | 50 | 38.103 | 1 | 48 | 1 | 0 | 11 | 1 | 9 | 107.8682 | 1.93 | 0
8570 | Ag | 28.41 | -33.33 | 0 | 100 | 22.069 | 1 | 48 | 1 | 0 | 11 | 1 | 9 | 107.8682 | 1.93 | 0
8571 | Ag | 28.41 | -33.33 | 0 | 200 | 14.31 | 1 | 48 | 1 | 0 | 11 | 1 | 9 | 107.8682 | 1.93 | 0
8572 | Ag | 28.41 | -33.33 | 0 | 400 | 9.1379 | 1 | 48 | 1 | 0 | 11 | 1 | 9 | 107.8682 | 1.93 | 0
8573 | Ag | 28.41 | -33.33 | 0 | 600 | 4.8276 | 1 | 48 | 1 | 0 | 11 | 1 | 9 | 107.8682 | 1.93 | 0
8574 | Ag | 28.41 | -33.33 | 0 | 800 | 5.1724 | 1 | 48 | 1 | 0 | 11 | 1 | 9 | 107.8682 | 1.93 | 0
8575 | Ag | 28.41 | -33.33 | 0 | 1000 | 3.7931 | 1 | 48 | 1 | 0 | 11 | 1 | 9 | 107.8682 | 1.93 | 0
8576 | Ag | 28.41 | -33.33 | 0 | 25 | 54.828 | 1 | 72 | 1 | 0 | 11 | 1 | 9 | 107.8682 | 1.93 | 0
8577 | Ag | 28.41 | -33.33 | 0 | 50 | 35 | 1 | 72 | 1 | 0 | 11 | 1 | 9 | 107.8682 | 1.93 | 0
8578 | Ag | 28.41 | -33.33 | 0 | 100 | 16.724 | 1 | 72 | 1 | 0 | 11 | 1 | 9 | 107.8682 | 1.93 | 0
8579 | Ag | 28.41 | -33.33 | 0 | 200 | 8.1034 | 1 | 72 | 1 | 0 | 11 | 1 | 9 | 107.8682 | 1.93 | 0
8580 | Ag | 28.41 | -33.33 | 0 | 400 | 4.4828 | 1 | 72 | 1 | 0 | 11 | 1 | 9 | 107.8682 | 1.93 | 0
8581 | Ag | 28.41 | -33.33 | 0 | 600 | 4.4828 | 1 | 72 | 1 | 0 | 11 | 1 | 9 | 107.8682 | 1.93 | 0
8582 | Ag | 28.41 | -33.33 | 0 | 800 | 3.7931 | 1 | 72 | 1 | 0 | 11 | 1 | 9 | 107.8682 | 1.93 | 0
8583 | Ag | 28.41 | -33.33 | 0 | 1000 | 2.7586 | 1 | 72 | 1 | 0 | 11 | 1 | 9 | 107.8682 | 1.93 | 0
8584 | Ag | 28.41 | -33.33 | 1 | 20 | 92.346 | 1 | 24 | 1 | 0 | 11 | 1 | 1 | 107.8682 | 1.93 | 0
8585 | Ag | 28.41 | -33.33 | 1 | 40 | 57.571 | 1 | 24 | 1 | 0 | 11 | 1 | 1 | 107.8682 | 1.93 | 0
8586 | Ag | 28.41 | -33.33 | 1 | 60 | 50.749 | 1 | 24 | 1 | 0 | 11 | 1 | 1 | 107.8682 | 1.93 | 0
8587 | Ag | 28.41 | -33.33 | 1 | 80 | 48.087 | 1 | 24 | 1 | 0 | 11 | 1 | 1 | 107.8682 | 1.93 | 0
8588 | Ag | 28.41 | -33.33 | 1 | 100 | 40.1 | 1 | 24 | 1 | 0 | 11 | 1 | 1 | 107.8682 | 1.93 | 0
8589 | Ag | 28.41 | -33.33 | 1 | 150 | 38.769 | 1 | 24 | 1 | 0 | 11 | 1 | 1 | 107.8682 | 1.93 | 0
8590 | Ag | 28.41 | -33.33 | 1 | 200 | 36.439 | 1 | 24 | 1 | 0 | 11 | 1 | 1 | 107.8682 | 1.93 | 0
8591 | Ag | 28.41 | -33.33 | 1 | 250 | 32.113 | 1 | 24 | 1 | 0 | 11 | 1 | 1 | 107.8682 | 1.93 | 0
8592 | Ag | 28.41 | -33.33 | 1 | 20 | 31.448 | 1 | 48 | 1 | 0 | 11 | 1 | 1 | 107.8682 | 1.93 | 0
8593 | Ag | 28.41 | -33.33 | 1 | 40 | 10.649 | 1 | 48 | 1 | 0 | 11 | 1 | 1 | 107.8682 | 1.93 | 0
8594 | Ag | 28.41 | -33.33 | 1 | 60 | 1.9967 | 1 | 48 | 1 | 0 | 11 | 1 | 1 | 107.8682 | 1.93 | 0
8595 | Ag | 28.41 | -33.33 | 1 | 80 | 1.6639 | 1 | 48 | 1 | 0 | 11 | 1 | 1 | 107.8682 | 1.93 | 0
8596 | Ag | 28.41 | -33.33 | 1 | 100 | 0.99834 | 1 | 48 | 1 | 0 | 11 | 1 | 1 | 107.8682 | 1.93 | 0
8597 | Ag | 28.41 | -33.33 | 1 | 150 | 0.66556 | 1 | 48 | 1 | 0 | 11 | 1 | 1 | 107.8682 | 1.93 | 0
8598 | Ag | 28.41 | -33.33 | 1 | 200 | 0 | 1 | 48 | 1 | 0 | 11 | 1 | 1 | 107.8682 | 1.93 | 0
8599 | Ag | 28.41 | -33.33 | 1 | 250 | 0 | 1 | 48 | 1 | 0 | 11 | 1 | 1 | 107.8682 | 1.93 | 0
8600 | Ag | 28.41 | -33.33 | 1 | 20 | 15.308 | 1 | 72 | 1 | 0 | 11 | 1 | 1 | 107.8682 | 1.93 | 0
8601 | Ag | 28.41 | -33.33 | 1 | 40 | 7.9867 | 1 | 72 | 1 | 0 | 11 | 1 | 1 | 107.8682 | 1.93 | 0
8602 | Ag | 28.41 | -33.33 | 1 | 60 | 1.9967 | 1 | 72 | 1 | 0 | 11 | 1 | 1 | 107.8682 | 1.93 | 0
8603 | Ag | 28.41 | -33.33 | 1 | 80 | 0.99834 | 1 | 72 | 1 | 0 | 11 | 1 | 1 | 107.8682 | 1.93 | 0
8604 | Ag | 28.41 | -33.33 | 1 | 100 | 0.99834 | 1 | 72 | 1 | 0 | 11 | 1 | 1 | 107.8682 | 1.93 | 0
8605 | Ag | 28.41 | -33.33 | 1 | 150 | 0 | 1 | 72 | 1 | 0 | 11 | 1 | 1 | 107.8682 | 1.93 | 0
8606 | Ag | 28.41 | -33.33 | 1 | 200 | 0 | 1 | 72 | 1 | 0 | 11 | 1 | 1 | 107.8682 | 1.93 | 0
8607 | Ag | 28.41 | -33.33 | 1 | 250 | 0 | 1 | 72 | 1 | 0 | 11 | 1 | 1 | 107.8682 | 1.93 | 0
8608 | Ag | 28.41 | -33.33 | 0 | 25 | 112.01 | 1 | 24 | 1 | 0 | 3 | 1 | 9 | 107.8682 | 1.93 | 0
8609 | Ag | 28.41 | -33.33 | 0 | 50 | 68.1 | 1 | 24 | 1 | 0 | 3 | 1 | 9 | 107.8682 | 1.93 | 0
8610 | Ag | 28.41 | -33.33 | 0 | 100 | 41.756 | 1 | 24 | 1 | 0 | 3 | 1 | 9 | 107.8682 | 1.93 | 0
8611 | Ag | 28.41 | -33.33 | 0 | 200 | 38.53 | 1 | 24 | 1 | 0 | 3 | 1 | 9 | 107.8682 | 1.93 | 0
8612 | Ag | 28.41 | -33.33 | 0 | 400 | 34.229 | 1 | 24 | 1 | 0 | 3 | 1 | 9 | 107.8682 | 1.93 | 0
8613 | Ag | 28.41 | -33.33 | 0 | 600 | 34.946 | 1 | 24 | 1 | 0 | 3 | 1 | 9 | 107.8682 | 1.93 | 0
8614 | Ag | 28.41 | -33.33 | 0 | 800 | 35.305 | 1 | 24 | 1 | 0 | 3 | 1 | 9 | 107.8682 | 1.93 | 0
8615 | Ag | 28.41 | -33.33 | 0 | 1000 | 34.946 | 1 | 24 | 1 | 0 | 3 | 1 | 9 | 107.8682 | 1.93 | 0
8616 | Ag | 28.41 | -33.33 | 0 | 25 | 104.48 | 1 | 48 | 1 | 0 | 3 | 1 | 9 | 107.8682 | 1.93 | 0
8617 | Ag | 28.41 | -33.33 | 0 | 50 | 65.412 | 1 | 48 | 1 | 0 | 3 | 1 | 9 | 107.8682 | 1.93 | 0
8618 | Ag | 28.41 | -33.33 | 0 | 100 | 39.247 | 1 | 48 | 1 | 0 | 3 | 1 | 9 | 107.8682 | 1.93 | 0
8619 | Ag | 28.41 | -33.33 | 0 | 200 | 28.315 | 1 | 48 | 1 | 0 | 3 | 1 | 9 | 107.8682 | 1.93 | 0
8620 | Ag | 28.41 | -33.33 | 0 | 400 | 24.014 | 1 | 48 | 1 | 0 | 3 | 1 | 9 | 107.8682 | 1.93 | 0
8621 | Ag | 28.41 | -33.33 | 0 | 600 | 24.014 | 1 | 48 | 1 | 0 | 3 | 1 | 9 | 107.8682 | 1.93 | 0
8622 | Ag | 28.41 | -33.33 | 0 | 800 | 21.505 | 1 | 48 | 1 | 0 | 3 | 1 | 9 | 107.8682 | 1.93 | 0
8623 | Ag | 28.41 | -33.33 | 0 | 1000 | 22.939 | 1 | 48 | 1 | 0 | 3 | 1 | 9 | 107.8682 | 1.93 | 0
8624 | Ag | 28.41 | -33.33 | 0 | 25 | 92.115 | 1 | 72 | 1 | 0 | 3 | 1 | 9 | 107.8682 | 1.93 | 0
8625 | Ag | 28.41 | -33.33 | 0 | 50 | 46.595 | 1 | 72 | 1 | 0 | 3 | 1 | 9 | 107.8682 | 1.93 | 0
8626 | Ag | 28.41 | -33.33 | 0 | 100 | 25.448 | 1 | 72 | 1 | 0 | 3 | 1 | 9 | 107.8682 | 1.93 | 0
8627 | Ag | 28.41 | -33.33 | 0 | 200 | 20.43 | 1 | 72 | 1 | 0 | 3 | 1 | 9 | 107.8682 | 1.93 | 0
8628 | Ag | 28.41 | -33.33 | 0 | 400 | 18.996 | 1 | 72 | 1 | 0 | 3 | 1 | 9 | 107.8682 | 1.93 | 0
8629 | Ag | 28.41 | -33.33 | 0 | 600 | 20.43 | 1 | 72 | 1 | 0 | 3 | 1 | 9 | 107.8682 | 1.93 | 0
8630 | Ag | 28.41 | -33.33 | 0 | 800 | 21.505 | 1 | 72 | 1 | 0 | 3 | 1 | 9 | 107.8682 | 1.93 | 0
8631 | Ag | 28.41 | -33.33 | 0 | 1000 | 22.939 | 1 | 72 | 1 | 0 | 3 | 1 | 9 | 107.8682 | 1.93 | 0
8632 | Ag | 28.41 | -33.33 | 1 | 20 | 86.111 | 1 | 24 | 1 | 0 | 3 | 1 | 1 | 107.8682 | 1.93 | 0
8633 | Ag | 28.41 | -33.33 | 1 | 40 | 71.759 | 1 | 24 | 1 | 0 | 3 | 1 | 1 | 107.8682 | 1.93 | 0
8634 | Ag | 28.41 | -33.33 | 1 | 60 | 67.284 | 1 | 24 | 1 | 0 | 3 | 1 | 1 | 107.8682 | 1.93 | 0
8635 | Ag | 28.41 | -33.33 | 1 | 80 | 66.358 | 1 | 24 | 1 | 0 | 3 | 1 | 1 | 107.8682 | 1.93 | 0
8636 | Ag | 28.41 | -33.33 | 1 | 100 | 61.265 | 1 | 24 | 1 | 0 | 3 | 1 | 1 | 107.8682 | 1.93 | 0
8637 | Ag | 28.41 | -33.33 | 1 | 150 | 53.395 | 1 | 24 | 1 | 0 | 3 | 1 | 1 | 107.8682 | 1.93 | 0
8638 | Ag | 28.41 | -33.33 | 1 | 200 | 49.846 | 1 | 24 | 1 | 0 | 3 | 1 | 1 | 107.8682 | 1.93 | 0
8639 | Ag | 28.41 | -33.33 | 1 | 250 | 43.519 | 1 | 24 | 1 | 0 | 3 | 1 | 1 | 107.8682 | 1.93 | 0
8640 | Ag | 28.41 | -33.33 | 1 | 20 | 48.92 | 1 | 48 | 1 | 0 | 3 | 1 | 1 | 107.8682 | 1.93 | 0
8641 | Ag | 28.41 | -33.33 | 1 | 40 | 45.833 | 1 | 48 | 1 | 0 | 3 | 1 | 1 | 107.8682 | 1.93 | 0
8642 | Ag | 28.41 | -33.33 | 1 | 60 | 33.642 | 1 | 48 | 1 | 0 | 3 | 1 | 1 | 107.8682 | 1.93 | 0
8643 | Ag | 28.41 | -33.33 | 1 | 80 | 30.864 | 1 | 48 | 1 | 0 | 3 | 1 | 1 | 107.8682 | 1.93 | 0
8644 | Ag | 28.41 | -33.33 | 1 | 100 | 29.167 | 1 | 48 | 1 | 0 | 3 | 1 | 1 | 107.8682 | 1.93 | 0
8645 | Ag | 28.41 | -33.33 | 1 | 150 | 26.389 | 1 | 48 | 1 | 0 | 3 | 1 | 1 | 107.8682 | 1.93 | 0
8646 | Ag | 28.41 | -33.33 | 1 | 200 | 27.623 | 1 | 48 | 1 | 0 | 3 | 1 | 1 | 107.8682 | 1.93 | 0
8647 | Ag | 28.41 | -33.33 | 1 | 250 | 22.222 | 1 | 48 | 1 | 0 | 3 | 1 | 1 | 107.8682 | 1.93 | 0
8648 | Ag | 28.41 | -33.33 | 1 | 20 | 45.062 | 1 | 72 | 1 | 0 | 3 | 1 | 1 | 107.8682 | 1.93 | 0
8649 | Ag | 28.41 | -33.33 | 1 | 40 | 40.741 | 1 | 72 | 1 | 0 | 3 | 1 | 1 | 107.8682 | 1.93 | 0
8650 | Ag | 28.41 | -33.33 | 1 | 60 | 30.864 | 1 | 72 | 1 | 0 | 3 | 1 | 1 | 107.8682 | 1.93 | 0
8651 | Ag | 28.41 | -33.33 | 1 | 80 | 27.932 | 1 | 72 | 1 | 0 | 3 | 1 | 1 | 107.8682 | 1.93 | 0
8652 | Ag | 28.41 | -33.33 | 1 | 100 | 27.623 | 1 | 72 | 1 | 0 | 3 | 1 | 1 | 107.8682 | 1.93 | 0
8653 | Ag | 28.41 | -33.33 | 1 | 150 | 25.463 | 1 | 72 | 1 | 0 | 3 | 1 | 1 | 107.8682 | 1.93 | 0
8654 | Ag | 28.41 | -33.33 | 1 | 200 | 25.463 | 1 | 72 | 1 | 0 | 3 | 1 | 1 | 107.8682 | 1.93 | 0
8655 | Ag | 28.41 | -33.33 | 1 | 250 | 20.37 | 1 | 72 | 1 | 0 | 3 | 1 | 1 | 107.8682 | 1.93 | 0
8656 | Ag | 28.41 | -33.33 | 0 | 25 | 70.14 | 1 | 24 | 1 | 0 | 1 | 1 | 9 | 107.8682 | 1.93 | 0
8657 | Ag | 28.41 | -33.33 | 0 | 50 | 60.342 | 1 | 24 | 1 | 0 | 1 | 1 | 9 | 107.8682 | 1.93 | 0
8658 | Ag | 28.41 | -33.33 | 0 | 100 | 18.663 | 1 | 24 | 1 | 0 | 1 | 1 | 9 | 107.8682 | 1.93 | 0
8659 | Ag | 28.41 | -33.33 | 0 | 200 | 11.975 | 1 | 24 | 1 | 0 | 1 | 1 | 9 | 107.8682 | 1.93 | 0
8660 | Ag | 28.41 | -33.33 | 0 | 400 | 6.5319 | 1 | 24 | 1 | 0 | 1 | 1 | 9 | 107.8682 | 1.93 | 0
8661 | Ag | 28.41 | -33.33 | 0 | 600 | 8.2426 | 1 | 24 | 1 | 0 | 1 | 1 | 9 | 107.8682 | 1.93 | 0
8662 | Ag | 28.41 | -33.33 | 0 | 800 | 11.042 | 1 | 24 | 1 | 0 | 1 | 1 | 9 | 107.8682 | 1.93 | 0
8663 | Ag | 28.41 | -33.33 | 0 | 1000 | 11.353 | 1 | 24 | 1 | 0 | 1 | 1 | 9 | 107.8682 | 1.93 | 0
8664 | Ag | 28.41 | -33.33 | 0 | 25 | 59.72 | 1 | 48 | 1 | 0 | 1 | 1 | 9 | 107.8682 | 1.93 | 0
8665 | Ag | 28.41 | -33.33 | 0 | 50 | 43.079 | 1 | 48 | 1 | 0 | 1 | 1 | 9 | 107.8682 | 1.93 | 0
8666 | Ag | 28.41 | -33.33 | 0 | 100 | 20.218 | 1 | 48 | 1 | 0 | 1 | 1 | 9 | 107.8682 | 1.93 | 0
8667 | Ag | 28.41 | -33.33 | 0 | 200 | 8.8647 | 1 | 48 | 1 | 0 | 1 | 1 | 9 | 107.8682 | 1.93 | 0
8668 | Ag | 28.41 | -33.33 | 0 | 400 | 4.3546 | 1 | 48 | 1 | 0 | 1 | 1 | 9 | 107.8682 | 1.93 | 0
8669 | Ag | 28.41 | -33.33 | 0 | 600 | 4.3546 | 1 | 48 | 1 | 0 | 1 | 1 | 9 | 107.8682 | 1.93 | 0
8670 | Ag | 28.41 | -33.33 | 0 | 800 | 5.9098 | 1 | 48 | 1 | 0 | 1 | 1 | 9 | 107.8682 | 1.93 | 0
8671 | Ag | 28.41 | -33.33 | 0 | 1000 | 7.3095 | 1 | 48 | 1 | 0 | 1 | 1 | 9 | 107.8682 | 1.93 | 0
8672 | Ag | 28.41 | -33.33 | 0 | 25 | 55.21 | 1 | 72 | 1 | 0 | 1 | 1 | 9 | 107.8682 | 1.93 | 0
8673 | Ag | 28.41 | -33.33 | 0 | 50 | 38.103 | 1 | 72 | 1 | 0 | 1 | 1 | 9 | 107.8682 | 1.93 | 0
8674 | Ag | 28.41 | -33.33 | 0 | 100 | 17.729 | 1 | 72 | 1 | 0 | 1 | 1 | 9 | 107.8682 | 1.93 | 0
8675 | Ag | 28.41 | -33.33 | 0 | 200 | 5.9098 | 1 | 72 | 1 | 0 | 1 | 1 | 9 | 107.8682 | 1.93 | 0
8676 | Ag | 28.41 | -33.33 | 0 | 400 | 4.9767 | 1 | 72 | 1 | 0 | 1 | 1 | 9 | 107.8682 | 1.93 | 0
8677 | Ag | 28.41 | -33.33 | 0 | 600 | 4.9767 | 1 | 72 | 1 | 0 | 1 | 1 | 9 | 107.8682 | 1.93 | 0
8678 | Ag | 28.41 | -33.33 | 0 | 800 | 6.5319 | 1 | 72 | 1 | 0 | 1 | 1 | 9 | 107.8682 | 1.93 | 0
8679 | Ag | 28.41 | -33.33 | 0 | 1000 | 9.4868 | 1 | 72 | 1 | 0 | 1 | 1 | 9 | 107.8682 | 1.93 | 0
8680 | Ag | 28.41 | -33.33 | 1 | 20 | 101.44 | 1 | 24 | 1 | 0 | 1 | 1 | 1 | 107.8682 | 1.93 | 0
8681 | Ag | 28.41 | -33.33 | 1 | 40 | 61.798 | 1 | 24 | 1 | 0 | 1 | 1 | 1 | 107.8682 | 1.93 | 0
8682 | Ag | 28.41 | -33.33 | 1 | 60 | 59.23 | 1 | 24 | 1 | 0 | 1 | 1 | 1 | 107.8682 | 1.93 | 0
8683 | Ag | 28.41 | -33.33 | 1 | 80 | 18.78 | 1 | 24 | 1 | 0 | 1 | 1 | 1 | 107.8682 | 1.93 | 0
8684 | Ag | 28.41 | -33.33 | 1 | 100 | 16.533 | 1 | 24 | 1 | 0 | 1 | 1 | 1 | 107.8682 | 1.93 | 0
8685 | Ag | 28.41 | -33.33 | 1 | 150 | 13.483 | 1 | 24 | 1 | 0 | 1 | 1 | 1 | 107.8682 | 1.93 | 0
8686 | Ag | 28.41 | -33.33 | 1 | 200 | 12.841 | 1 | 24 | 1 | 0 | 1 | 1 | 1 | 107.8682 | 1.93 | 0
8687 | Ag | 28.41 | -33.33 | 1 | 250 | 11.236 | 1 | 24 | 1 | 0 | 1 | 1 | 1 | 107.8682 | 1.93 | 0
8688 | Ag | 28.41 | -33.33 | 1 | 20 | 9.6308 | 1 | 48 | 1 | 0 | 1 | 1 | 1 | 107.8682 | 1.93 | 0
8689 | Ag | 28.41 | -33.33 | 1 | 40 | 8.6677 | 1 | 48 | 1 | 0 | 1 | 1 | 1 | 107.8682 | 1.93 | 0
8690 | Ag | 28.41 | -33.33 | 1 | 60 | 7.3836 | 1 | 48 | 1 | 0 | 1 | 1 | 1 | 107.8682 | 1.93 | 0
8691 | Ag | 28.41 | -33.33 | 1 | 80 | 6.4205 | 1 | 48 | 1 | 0 | 1 | 1 | 1 | 107.8682 | 1.93 | 0
8692 | Ag | 28.41 | -33.33 | 1 | 100 | 4.8154 | 1 | 48 | 1 | 0 | 1 | 1 | 1 | 107.8682 | 1.93 | 0
8693 | Ag | 28.41 | -33.33 | 1 | 150 | 4.4944 | 1 | 48 | 1 | 0 | 1 | 1 | 1 | 107.8682 | 1.93 | 0
8694 | Ag | 28.41 | -33.33 | 1 | 200 | 4.4944 | 1 | 48 | 1 | 0 | 1 | 1 | 1 | 107.8682 | 1.93 | 0
8695 | Ag | 28.41 | -33.33 | 1 | 250 | 4.4944 | 1 | 48 | 1 | 0 | 1 | 1 | 1 | 107.8682 | 1.93 | 0
8696 | Ag | 28.41 | -33.33 | 1 | 20 | 7.3836 | 1 | 72 | 1 | 0 | 1 | 1 | 1 | 107.8682 | 1.93 | 0
8697 | Ag | 28.41 | -33.33 | 1 | 40 | 7.7047 | 1 | 72 | 1 | 0 | 1 | 1 | 1 | 107.8682 | 1.93 | 0
8698 | Ag | 28.41 | -33.33 | 1 | 60 | 5.7785 | 1 | 72 | 1 | 0 | 1 | 1 | 1 | 107.8682 | 1.93 | 0
8699 | Ag | 28.41 | -33.33 | 1 | 80 | 4.8154 | 1 | 72 | 1 | 0 | 1 | 1 | 1 | 107.8682 | 1.93 | 0
8700 | Ag | 28.41 | -33.33 | 1 | 100 | 2.8892 | 1 | 72 | 1 | 0 | 1 | 1 | 1 | 107.8682 | 1.93 | 0
8701 | Ag | 28.41 | -33.33 | 1 | 150 | 2.5682 | 1 | 72 | 1 | 0 | 1 | 1 | 1 | 107.8682 | 1.93 | 0
8702 | Ag | 28.41 | -33.33 | 1 | 200 | 3.5313 | 1 | 72 | 1 | 0 | 1 | 1 | 1 | 107.8682 | 1.93 | 0
8703 | Ag | 28.41 | -33.33 | 1 | 250 | 3.8523 | 1 | 72 | 1 | 0 | 1 | 1 | 1 | 107.8682 | 1.93 | 0
8704 | Fe2O3 | 6 | -36.5 | 1 | 0.5 | 87.183 | 1 | 24 | 1 | 0 | 1 | 1 | 1 | 159.6882 | 2.796 | -0.1729167
8705 | Fe2O3 | 6 | -36.5 | 1 | 2 | 86.44 | 1 | 24 | 1 | 0 | 1 | 1 | 1 | 159.6882 | 2.796 | -0.1729167
8706 | Fe2O3 | 6 | -36.5 | 1 | 4 | 84.582 | 1 | 24 | 1 | 0 | 1 | 1 | 1 | 159.6882 | 2.796 | -0.1729167
8707 | Fe2O3 | 6 | -36.5 | 1 | 0.5 | 77.523 | 1 | 48 | 1 | 0 | 1 | 1 | 1 | 159.6882 | 2.796 | -0.1729167
8708 | Fe2O3 | 6 | -36.5 | 1 | 2 | 72.693 | 1 | 48 | 1 | 0 | 1 | 1 | 1 | 159.6882 | 2.796 | -0.1729167
8709 | Fe2O3 | 6 | -36.5 | 1 | 4 | 65.263 | 1 | 48 | 1 | 0 | 1 | 1 | 1 | 159.6882 | 2.796 | -0.1729167
8710 | Fe2O3 | 6 | -36.5 | 1 | 0.5 | 75.294 | 1 | 72 | 1 | 0 | 1 | 1 | 1 | 159.6882 | 2.796 | -0.1729167
8711 | Fe2O3 | 6 | -36.5 | 1 | 2 | 50.217 | 1 | 72 | 1 | 0 | 1 | 1 | 1 | 159.6882 | 2.796 | -0.1729167
8712 | Fe2O3 | 6 | -36.5 | 1 | 4 | 42.229 | 1 | 72 | 1 | 0 | 1 | 1 | 1 | 159.6882 | 2.796 | -0.1729167
8713 | Fe2O3 | 8 | 11 | 1 | 0.5 | 93.499 | 1 | 24 | 1 | 2 | 1 | 1 | 1 | 159.6882 | 2.796 | -0.1729167
8714 | Fe2O3 | 8 | 11 | 1 | 2 | 87.74 | 1 | 24 | 1 | 2 | 1 | 1 | 1 | 159.6882 | 2.796 | -0.1729167
8715 | Fe2O3 | 8 | 11 | 1 | 4 | 86.44 | 1 | 24 | 1 | 2 | 1 | 1 | 1 | 159.6882 | 2.796 | -0.1729167
8716 | Fe2O3 | 8 | 11 | 1 | 0.5 | 92.941 | 1 | 48 | 1 | 2 | 1 | 1 | 1 | 159.6882 | 2.796 | -0.1729167
8717 | Fe2O3 | 8 | 11 | 1 | 2 | 83.653 | 1 | 48 | 1 | 2 | 1 | 1 | 1 | 159.6882 | 2.796 | -0.1729167
8718 | Fe2O3 | 8 | 11 | 1 | 4 | 78.824 | 1 | 48 | 1 | 2 | 1 | 1 | 1 | 159.6882 | 2.796 | -0.1729167
8719 | Fe2O3 | 8 | 11 | 1 | 0.5 | 90.712 | 1 | 72 | 1 | 2 | 1 | 1 | 1 | 159.6882 | 2.796 | -0.1729167
8720 | Fe2O3 | 8 | 11 | 1 | 2 | 80.31 | 1 | 72 | 1 | 2 | 1 | 1 | 1 | 159.6882 | 2.796 | -0.1729167
8721 | Fe2O3 | 8 | 11 | 1 | 4 | 71.022 | 1 | 72 | 1 | 2 | 1 | 1 | 1 | 159.6882 | 2.796 | -0.1729167
8722 | Fe2O3 | 6 | -36.5 | 1 | 0.5 | 97.447 | 1 | 24 | 1 | 0 | 1 | 1 | 1 | 159.6882 | 2.796 | -0.1729167
8723 | Fe2O3 | 6 | -36.5 | 1 | 2 | 94.681 | 1 | 24 | 1 | 0 | 1 | 1 | 1 | 159.6882 | 2.796 | -0.1729167
8724 | Fe2O3 | 6 | -36.5 | 1 | 4 | 91.277 | 1 | 24 | 1 | 0 | 1 | 1 | 1 | 159.6882 | 2.796 | -0.1729167
8725 | Fe2O3 | 6 | -36.5 | 1 | 0.5 | 92.766 | 1 | 48 | 1 | 0 | 1 | 1 | 1 | 159.6882 | 2.796 | -0.1729167
8726 | Fe2O3 | 6 | -36.5 | 1 | 2 | 80.426 | 1 | 48 | 1 | 0 | 1 | 1 | 1 | 159.6882 | 2.796 | -0.1729167
8727 | Fe2O3 | 6 | -36.5 | 1 | 4 | 63.404 | 1 | 48 | 1 | 0 | 1 | 1 | 1 | 159.6882 | 2.796 | -0.1729167
8728 | Fe2O3 | 6 | -36.5 | 1 | 0.5 | 85.745 | 1 | 72 | 1 | 0 | 1 | 1 | 1 | 159.6882 | 2.796 | -0.1729167
8729 | Fe2O3 | 6 | -36.5 | 1 | 2 | 71.915 | 1 | 72 | 1 | 0 | 1 | 1 | 1 | 159.6882 | 2.796 | -0.1729167
8730 | Fe2O3 | 6 | -36.5 | 1 | 4 | 45.319 | 1 | 72 | 1 | 0 | 1 | 1 | 1 | 159.6882 | 2.796 | -0.1729167
8731 | Fe2O3 | 8 | 11 | 1 | 0.5 | 100 | 1 | 24 | 1 | 2 | 1 | 1 | 1 | 159.6882 | 2.796 | -0.1729167
8732 | Fe2O3 | 8 | 11 | 1 | 2 | 95.532 | 1 | 24 | 1 | 2 | 1 | 1 | 1 | 159.6882 | 2.796 | -0.1729167
8733 | Fe2O3 | 8 | 11 | 1 | 4 | 93.192 | 1 | 24 | 1 | 2 | 1 | 1 | 1 | 159.6882 | 2.796 | -0.1729167
8734 | Fe2O3 | 8 | 11 | 1 | 0.5 | 96.596 | 1 | 48 | 1 | 2 | 1 | 1 | 1 | 159.6882 | 2.796 | -0.1729167
8735 | Fe2O3 | 8 | 11 | 1 | 2 | 90.426 | 1 | 48 | 1 | 2 | 1 | 1 | 1 | 159.6882 | 2.796 | -0.1729167
8736 | Fe2O3 | 8 | 11 | 1 | 4 | 83.191 | 1 | 48 | 1 | 2 | 1 | 1 | 1 | 159.6882 | 2.796 | -0.1729167
8737 | Fe2O3 | 8 | 11 | 1 | 0.5 | 92.34 | 1 | 72 | 1 | 2 | 1 | 1 | 1 | 159.6882 | 2.796 | -0.1729167
8738 | Fe2O3 | 8 | 11 | 1 | 2 | 88.085 | 1 | 72 | 1 | 2 | 1 | 1 | 1 | 159.6882 | 2.796 | -0.1729167
8739 | Fe2O3 | 8 | 11 | 1 | 4 | 74.468 | 1 | 72 | 1 | 2 | 1 | 1 | 1 | 159.6882 | 2.796 | -0.1729167
8740 | Fe2O3 | 6 | -36.5 | 0 | 0.5 | 93.8 | 1 | 24 | 1 | 0 | 1 | 1 | 1 | 159.6882 | 2.796 | -0.1729167
8741 | Fe2O3 | 6 | -36.5 | 0 | 2 | 88.875 | 1 | 24 | 1 | 0 | 1 | 1 | 1 | 159.6882 | 2.796 | -0.1729167
8742 | Fe2O3 | 6 | -36.5 | 0 | 4 | 74.468 | 1 | 24 | 1 | 0 | 1 | 1 | 1 | 159.6882 | 2.796 | -0.1729167
8743 | Fe2O3 | 6 | -36.5 | 0 | 0.5 | 87.052 | 1 | 48 | 1 | 0 | 1 | 1 | 1 | 159.6882 | 2.796 | -0.1729167
8744 | Fe2O3 | 6 | -36.5 | 0 | 2 | 75.198 | 1 | 48 | 1 | 0 | 1 | 1 | 1 | 159.6882 | 2.796 | -0.1729167
8745 | Fe2O3 | 6 | -36.5 | 0 | 4 | 67.173 | 1 | 48 | 1 | 0 | 1 | 1 | 1 | 159.6882 | 2.796 | -0.1729167
8746 | Fe2O3 | 8 | 11 | 0 | 0.5 | 98.9 | 1 | 24 | 1 | 2 | 1 | 1 | 1 | 159.6882 | 2.796 | -0.1729167
8747 | Fe2O3 | 8 | 11 | 0 | 2 | 97.629 | 1 | 24 | 1 | 2 | 1 | 1 | 1 | 159.6882 | 2.796 | -0.1729167
8748 | Fe2O3 | 8 | 11 | 0 | 4 | 95.988 | 1 | 24 | 1 | 2 | 1 | 1 | 1 | 159.6882 | 2.796 | -0.1729167
8749 | Fe2O3 | 8 | 11 | 0 | 0.5 | 98.941 | 1 | 48 | 1 | 2 | 1 | 1 | 1 | 159.6882 | 2.796 | -0.1729167
8750 | Fe2O3 | 8 | 11 | 0 | 2 | 97.629 | 1 | 48 | 1 | 2 | 1 | 1 | 1 | 159.6882 | 2.796 | -0.1729167
8751 | Fe2O3 | 8 | 11 | 0 | 4 | 95.076 | 1 | 48 | 1 | 2 | 1 | 1 | 1 | 159.6882 | 2.796 | -0.1729167
8752 | MWCNT | 186.5 | -28.4 | 0 | 8 | 93.005 | 1 | 24 | 1 | 0 | 7 | 2 | 3 | 12.01 | 2.926667 | -0.2475
8753 | MWCNT | 186.5 | -28.4 | 0 | 32 | 85.215 | 1 | 24 | 1 | 0 | 7 | 2 | 3 | 12.01 | 2.926667 | -0.2475
8754 | MWCNT | 186.5 | -28.4 | 0 | 128 | 59.936 | 1 | 24 | 1 | 0 | 7 | 2 | 3 | 12.01 | 2.926667 | -0.2475
8755 | MWCNT | 210.97 | -5.63 | 0 | 8 | 81.24 | 1 | 24 | 1 | 5 | 7 | 2 | 3 | 12.01 | 2.926667 | -0.2475
8756 | MWCNT | 210.97 | -5.63 | 0 | 32 | 72.973 | 1 | 24 | 1 | 5 | 7 | 2 | 3 | 12.01 | 2.926667 | -0.2475
8757 | MWCNT | 210.97 | -5.63 | 0 | 128 | 46.741 | 1 | 24 | 1 | 5 | 7 | 2 | 3 | 12.01 | 2.721333 | -0.198
8758 | ZnO | 97 | -29 | 1 | 5 | 95.017 | 1 | 24 | 1 | 0 | 1 | 1 | 1 | 81.4084 | 2.545 | -0.095
8759 | ZnO | 97 | -29 | 1 | 10 | 73.09 | 1 | 24 | 1 | 0 | 1 | 1 | 1 | 81.4084 | 2.545 | -0.095
8760 | ZnO | 97 | -29 | 1 | 25 | 60.133 | 1 | 24 | 1 | 0 | 1 | 1 | 1 | 81.4084 | 2.545 | -0.095
8761 | ZnO | 97 | -29 | 1 | 50 | 49.169 | 1 | 24 | 1 | 0 | 1 | 1 | 1 | 81.4084 | 2.545 | -0.095
8762 | ZnO | 97 | -29 | 1 | 100 | 39.092 | 1 | 24 | 1 | 0 | 1 | 1 | 1 | 81.4084 | 2.545 | -0.095
8763 | ZnO | 97 | -29 | 1 | 5 | 93.245 | 1 | 48 | 1 | 0 | 1 | 1 | 1 | 81.4084 | 2.545 | -0.095
8764 | ZnO | 97 | -29 | 1 | 10 | 60.908 | 1 | 48 | 1 | 0 | 1 | 1 | 1 | 81.4084 | 2.545 | -0.095
8765 | ZnO | 97 | -29 | 1 | 25 | 47.841 | 1 | 48 | 1 | 0 | 1 | 1 | 1 | 81.4084 | 2.545 | -0.095
8766 | ZnO | 97 | -29 | 1 | 50 | 37.874 | 1 | 48 | 1 | 0 | 1 | 1 | 1 | 81.4084 | 2.545 | -0.095
8767 | ZnO | 97 | -29 | 1 | 100 | 26.91 | 1 | 48 | 1 | 0 | 1 | 1 | 1 | 81.4084 | 2.545 | -0.095
8768 | NiO | 346 | 25.3 | 1 | 5 | 101.65 | 1 | 24 | 1 | 0 | 5 | 1 | 1 | 74.6928 | 2.675 | -0.13
8769 | NiO | 346 | 25.3 | 1 | 10 | 82.234 | 1 | 24 | 1 | 0 | 5 | 1 | 1 | 74.6928 | 2.675 | -0.13
8770 | NiO | 346 | 25.3 | 1 | 25 | 71.827 | 1 | 24 | 1 | 0 | 5 | 1 | 1 | 74.6928 | 2.675 | -0.13
8771 | NiO | 346 | 25.3 | 1 | 50 | 59.518 | 1 | 24 | 1 | 0 | 5 | 1 | 1 | 74.6928 | 2.675 | -0.13
8772 | NiO | 346 | 25.3 | 1 | 100 | 39.848 | 1 | 24 | 1 | 0 | 5 | 1 | 1 | 74.6928 | 2.675 | -0.13
8773 | NiO | 346 | 25.3 | 1 | 5 | 97.387 | 1 | 24 | 1 | 0 | 3 | 1 | 1 | 74.6928 | 2.675 | -0.13
8774 | NiO | 346 | 25.3 | 1 | 10 | 95.873 | 1 | 24 | 1 | 0 | 3 | 1 | 1 | 74.6928 | 2.675 | -0.13
8775 | NiO | 346 | 25.3 | 1 | 25 | 92.71 | 1 | 24 | 1 | 0 | 3 | 1 | 1 | 74.6928 | 2.675 | -0.13
8776 | NiO | 346 | 25.3 | 1 | 50 | 85.282 | 1 | 24 | 1 | 0 | 3 | 1 | 1 | 74.6928 | 2.675 | -0.13
8777 | NiO | 346 | 25.3 | 1 | 100 | 81.568 | 1 | 24 | 1 | 0 | 3 | 1 | 1 | 74.6928 | 2.675 | -0.13
8778 | NiO | 151 | -24.76 | 1 | 1 | 94.911 | 1 | 24 | 1 | 0 | 1 | 1 | 1 | 74.6928 | 2.675 | -0.13
8779 | NiO | 151 | -33.02 | 1 | 2 | 80.407 | 1 | 24 | 1 | 0 | 1 | 1 | 1 | 74.6928 | 2.675 | -0.13
8780 | NiO | 151 | -33.02 | 1 | 5 | 79.262 | 1 | 24 | 1 | 0 | 1 | 1 | 1 | 74.6928 | 2.675 | -0.13
8781 | NiO | 151 | -30.16 | 1 | 10 | 58.779 | 1 | 24 | 1 | 0 | 1 | 1 | 1 | 74.6928 | 2.675 | -0.13
8782 | NiO | 151 | -18.14 | 1 | 25 | 43.13 | 1 | 24 | 1 | 0 | 1 | 1 | 1 | 74.6928 | 2.675 | -0.13
8783 | NiO | 151 | -9.688 | 1 | 50 | 20.229 | 1 | 24 | 1 | 0 | 1 | 1 | 1 | 74.6928 | 2.675 | -0.13
8784 | NiO | 151 | -25.114 | 1 | 100 | 11.196 | 1 | 24 | 1 | 0 | 1 | 1 | 1 | 74.6928 | 2.675 | -0.13
8785 | NiO | 151 | -24.76 | 1 | 1 | 93.13 | 1 | 24 | 1 | 0 | 1 | 1 | 1 | 74.6928 | 2.675 | -0.13
8786 | NiO | 151 | -33.96 | 1 | 2 | 75.064 | 1 | 24 | 1 | 0 | 1 | 1 | 1 | 74.6928 | 2.675 | -0.13
8787 | NiO | 151 | -33.96 | 1 | 5 | 70.483 | 1 | 24 | 1 | 0 | 1 | 1 | 1 | 74.6928 | 2.675 | -0.13
8788 | NiO | 151 | -30.16 | 1 | 10 | 48.219 | 1 | 24 | 1 | 0 | 1 | 1 | 1 | 74.6928 | 2.675 | -0.13
8789 | NiO | 151 | -18.14 | 1 | 25 | 33.461 | 1 | 24 | 1 | 0 | 1 | 1 | 1 | 74.6928 | 2.675 | -0.13
8790 | NiO | 151 | -9.688 | 1 | 50 | 16.031 | 1 | 24 | 1 | 0 | 1 | 1 | 1 | 74.6928 | 2.675 | -0.13
8791 | NiO | 151 | -25.114 | 1 | 100 | 8.7786 | 1 | 24 | 1 | 0 | 1 | 1 | 1 | 74.6928 | 2.675 | -0.13
8792 | NiO | 151 | -23.82 | 1 | 1 | 98.588 | 1 | 24 | 1 | 0 | 3 | 1 | 1 | 74.6928 | 2.675 | -0.13
8793 | NiO | 151 | -33.02 | 1 | 2 | 84.339 | 1 | 24 | 1 | 0 | 3 | 1 | 1 | 74.6928 | 2.675 | -0.13
8794 | NiO | 151 | -33.96 | 1 | 5 | 69.576 | 1 | 24 | 1 | 0 | 3 | 1 | 1 | 74.6928 | 2.675 | -0.13
8795 | NiO | 151 | -30.16 | 1 | 10 | 53.017 | 1 | 24 | 1 | 0 | 3 | 1 | 1 | 74.6928 | 2.675 | -0.13
8796 | NiO | 151 | -18.14 | 1 | 25 | 38.768 | 1 | 24 | 1 | 0 | 3 | 1 | 1 | 74.6928 | 2.675 | -0.13
8797 | NiO | 151 | -9.688 | 1 | 50 | 25.546 | 1 | 24 | 1 | 0 | 3 | 1 | 1 | 74.6928 | 2.675 | -0.13
8798 | NiO | 151 | -25.114 | 1 | 100 | 15.661 | 1 | 24 | 1 | 0 | 3 | 1 | 1 | 74.6928 | 2.675 | -0.13
8799 | NiO | 151 | -24.76 | 1 | 1 | 94.095 | 1 | 24 | 1 | 0 | 3 | 1 | 1 | 74.6928 | 2.675 | -0.13
8800 | NiO | 151 | -33.96 | 1 | 2 | 77.535 | 1 | 24 | 1 | 0 | 3 | 1 | 1 | 74.6928 | 2.675 | -0.13
8801 | NiO | 151 | -30.16 | 1 | 5 | 58.28 | 1 | 24 | 1 | 0 | 3 | 1 | 1 | 74.6928 | 2.675 | -0.13
8802 | NiO | 151 | -30.16 | 1 | 10 | 44.673 | 1 | 24 | 1 | 0 | 3 | 1 | 1 | 74.6928 | 2.675 | -0.13
8803 | NiO | 151 | -18.14 | 1 | 25 | 33.761 | 1 | 24 | 1 | 0 | 3 | 1 | 1 | 74.6928 | 2.675 | -0.13
8804 | NiO | 151 | -9.688 | 1 | 50 | 20.796 | 1 | 24 | 1 | 0 | 3 | 1 | 1 | 74.6928 | 2.675 | -0.13
8805 | NiO | 151 | -25.114 | 1 | 100 | 13.992 | 1 | 24 | 1 | 0 | 3 | 1 | 1 | 74.6928 | 2.675 | -0.13
8806 | CuO | 276.4 | -29.1 | 1 | 0.5 | 109.73 | 1 | 24 | 1 | 0 | 7 | 1 | 1 | 79.5454 | 2.67 | -0.11
8807 | CuO | 276.4 | -29.1 | 1 | 1 | 103.7 | 1 | 24 | 1 | 0 | 7 | 1 | 1 | 79.5454 | 2.67 | -0.11
8808 | CuO | 276.4 | -29.1 | 1 | 5 | 97.86 | 1 | 24 | 1 | 0 | 7 | 1 | 1 | 79.5454 | 2.67 | -0.11
8809 | CuO | 276.4 | -29.1 | 1 | 20 | 84.241 | 1 | 24 | 1 | 0 | 7 | 1 | 1 | 79.5454 | 2.67 | -0.11
8810 | CuO | 276.4 | -29.1 | 1 | 30 | 56.42 | 1 | 24 | 1 | 0 | 7 | 1 | 1 | 79.5454 | 2.67 | -0.11
8811 | CuO | 276.4 | -29.1 | 1 | 40 | 19.844 | 1 | 24 | 1 | 0 | 7 | 1 | 1 | 79.5454 | 2.67 | -0.11
8812 | CuO | 276.4 | -29.1 | 1 | 50 | 4.2802 | 1 | 24 | 1 | 0 | 7 | 1 | 1 | 79.5454 | 2.67 | -0.11
8813 | CuO | 276.4 | -29.1 | 1 | 100 | 3.3074 | 1 | 24 | 1 | 0 | 7 | 1 | 1 | 79.5454 | 2.67 | -0.11
8814 | CuO | 276.4 | -29.1 | 1 | 0.5 | 104.67 | 1 | 48 | 1 | 0 | 7 | 1 | 1 | 79.5454 | 2.67 | -0.11
8815 | CuO | 276.4 | -29.1 | 1 | 1 | 101.36 | 1 | 48 | 1 | 0 | 7 | 1 | 1 | 79.5454 | 2.67 | -0.11
8816 | CuO | 276.4 | -29.1 | 1 | 5 | 65.564 | 1 | 48 | 1 | 0 | 7 | 1 | 1 | 79.5454 | 2.67 | -0.11
8817 | CuO | 276.4 | -29.1 | 1 | 20 | 27.821 | 1 | 48 | 1 | 0 | 7 | 1 | 1 | 79.5454 | 2.67 | -0.11
8818 | CuO | 276.4 | -29.1 | 1 | 30 | 2.9183 | 1 | 48 | 1 | 0 | 7 | 1 | 1 | 79.5454 | 2.67 | -0.11
8819 | CuO | 276.4 | -29.1 | 1 | 40 | 2.5292 | 1 | 48 | 1 | 0 | 7 | 1 | 1 | 79.5454 | 2.67 | -0.11
8820 | CuO | 276.4 | -29.1 | 1 | 50 | 1.1673 | 1 | 48 | 1 | 0 | 7 | 1 | 1 | 79.5454 | 2.67 | -0.11
8821 | CuO | 276.4 | -29.1 | 1 | 100 | 0.7782 | 1 | 48 | 1 | 0 | 7 | 1 | 1 | 79.5454 | 2.67 | -0.11
8822 | SiO2 | 17.345 | -26.96 | 1 | 5 | 89.744 | 1 | 48 | 0 | 0 | 6 | 1 | 4 | 60.0843 | 2.926667 | -0.2475
8823 | SiO2 | 17.345 | -26.96 | 1 | 10 | 85.755 | 1 | 48 | 0 | 0 | 6 | 1 | 4 | 60.0843 | 2.926667 | -0.2475
8824 | SiO2 | 17.345 | -26.96 | 1 | 100 | 7.9772 | 1 | 48 | 0 | 0 | 6 | 1 | 4 | 60.0843 | 2.926667 | -0.2475
8825 | SiO2 | 17.345 | -26.96 | 1 | 1000 | 9.6866 | 1 | 48 | 0 | 0 | 6 | 1 | 4 | 60.0843 | 2.926667 | -0.2475
8826 | Au | 12.26 | -57.5 | 1 | 5 | 100.28 | 1 | 48 | 0 | 5 | 6 | 1 | 4 | 196.966569 | 2.54 | 0
8827 | Fe | 12.26 | -57.5 | 1 | 10 | 98.86 | 1 | 48 | 0 | 5 | 6 | 1 | 4 | 55.845 | 1.83 | 0
8828 | Au | 12.26 | -57.5 | 1 | 100 | 53.561 | 1 | 48 | 0 | 5 | 6 | 1 | 4 | 196.966569 | 2.54 | 0
8829 | SiO2 | 283.6 | -18.66 | 1 | 5 | 100.28 | 1 | 48 | 0 | 0 | 6 | 1 | 4 | 60.0843 | 2.926667 | -0.2475
8830 | SiO2 | 283.6 | -18.66 | 1 | 10 | 89.744 | 1 | 48 | 0 | 0 | 6 | 1 | 4 | 60.0843 | 2.926667 | -0.2475
8831 | SiO2 | 283.6 | -35.84 | 1 | 100 | 25.926 | 1 | 48 | 0 | 0 | 6 | 1 | 4 | 60.0843 | 2.926667 | -0.2475
8832 | SiO2 | 283.6 | -30.02 | 1 | 1000 | 23.077 | 1 | 48 | 0 | 0 | 6 | 1 | 4 | 60.0843 | 2.926667 | -0.2475
8833 | Au | 230.8 | -45.96 | 1 | 5 | 93.162 | 1 | 48 | 0 | 0 | 6 | 1 | 4 | 196.966569 | 2.54 | 0
8834 | Au | 230.8 | -45.96 | 1 | 10 | 94.872 | 1 | 48 | 0 | 5 | 6 | 1 | 4 | 196.966569 | 2.54 | 0
8835 | Au | 230.8 | -45.96 | 1 | 100 | 94.872 | 1 | 48 | 0 | 5 | 6 | 1 | 4 | 196.966569 | 2.54 | 0
8836 | Au | 230.8 | -45.96 | 1 | 1000 | 88.604 | 1 | 48 | 0 | 5 | 6 | 1 | 4 | 196.966569 | 2.54 | 0
8837 | SiO2 | 17.345 | -26.96 | 1 | 5 | 86.005 | 1 | 48 | 0 | 0 | 6 | 1 | 4 | 60.0843 | 2.926667 | -0.2475
8838 | SiO2 | 17.345 | -26.96 | 1 | 10 | 84.224 | 1 | 48 | 0 | 0 | 6 | 1 | 4 | 60.0843 | 2.926667 | -0.2475
8839 | SiO2 | 17.345 | -26.96 | 1 | 100 | 14.249 | 1 | 48 | 0 | 0 | 6 | 1 | 4 | 60.0843 | 2.926667 | -0.2475
8840 | SiO2 | 17.345 | -26.96 | 1 | 1000 | 7.888 | 1 | 48 | 0 | 0 | 6 | 1 | 4 | 60.0843 | 2.926667 | -0.2475
8841 | Au | 12.26 | -57.5 | 1 | 5 | 100.25 | 1 | 48 | 0 | 5 | 6 | 1 | 4 | 196.966569 | 2.54 | 0
8842 | Au | 12.26 | -57.5 | 1 | 10 | 82.952 | 1 | 48 | 0 | 5 | 6 | 1 | 4 | 196.966569 | 2.54 | 0
8843 | Au | 12.26 | -57.5 | 1 | 100 | 68.957 | 1 | 48 | 0 | 5 | 6 | 1 | 4 | 196.966569 | 2.54 | 0
8844 | SiO2 | 283.6 | -18.66 | 1 | 5 | 98.982 | 1 | 48 | 0 | 0 | 6 | 1 | 4 | 60.0843 | 2.926667 | -0.2475
8845 | SiO2 | 283.6 | -15.18 | 1 | 10 | 82.952 | 1 | 48 | 0 | 0 | 6 | 1 | 4 | 60.0843 | 2.926667 | -0.2475
8846 | SiO2 | 283.6 | -35.84 | 1 | 100 | 27.481 | 1 | 48 | 0 | 0 | 6 | 1 | 4 | 60.0843 | 2.926667 | -0.2475
8847 | SiO2 | 283.6 | -30.02 | 1 | 1000 | 10.941 | 1 | 48 | 0 | 0 | 6 | 1 | 4 | 60.0843 | 2.926667 | -0.2475
8848 | Au | 230.8 | -45.96 | 1 | 5 | 93.893 | 1 | 48 | 0 | 5 | 6 | 1 | 4 | 196.966569 | 2.54 | 0
8849 | Au | 230.8 | -45.96 | 1 | 10 | 86.005 | 1 | 48 | 0 | 5 | 6 | 1 | 4 | 196.966569 | 2.54 | 0
8850 | Au | 230.8 | -45.96 | 1 | 100 | 79.644 | 1 | 48 | 0 | 5 | 6 | 1 | 4 | 196.966569 | 2.54 | 0
8851 | Au | 230.8 | -45.96 | 1 | 1000 | 52.672 | 1 | 48 | 0 | 5 | 6 | 1 | 4 | 196.966569 | 2.54 | 0
8852 | PLGA | 95 | -20.5 | 0 | 5.4 | 103.66 | 0 | 24 | 0 | 0 | 1 | 1 | 2 | 148.11 | 2.413333 | 0.095
8853 | PLGA | 95 | -20.5 | 0 | 54 | 99.369 | 0 | 24 | 0 | 0 | 1 | 1 | 2 | 148.11 | 2.796 | -0.1729167
8854 | PLGA | 95 | -20.5 | 0 | 540 | 104.42 | 0 | 24 | 0 | 0 | 1 | 1 | 2 | 148.11 | 2.052 | 0
8855 | PLGA | 275 | -14 | 1 | 1 | 84.91 | 0 | 48 | 1 | 0 | 7 | 1 | 1 | 148.11 | 2.796 | -0.1729167
8856 | PLGA | 275 | -14 | 1 | 10 | 93.919 | 0 | 48 | 1 | 0 | 7 | 1 | 1 | 148.11 | 2.796 | -0.1729167
8857 | PLGA | 275 | -14 | 1 | 100 | 90.766 | 0 | 48 | 1 | 0 | 7 | 1 | 1 | 148.11 | 2.744267 | -0.17575
8858 | PLGA | 275 | -14 | 1 | 1 | 115.77 | 0 | 48 | 1 | 0 | 7 | 1 | 1 | 148.11 | 2.796 | -0.1729167
8859 | PLGA | 275 | -14 | 1 | 10 | 115.32 | 0 | 48 | 1 | 0 | 7 | 1 | 1 | 148.11 | 2.796 | -0.1729167
8860 | PLGA | 275 | -14 | 1 | 100 | 98.649 | 0 | 48 | 1 | 0 | 7 | 1 | 1 | 148.11 | 2.744267 | -0.17575
8861 | Polystyrene | 58.45 | -50.5 | 0 | 10 | 92.801 | 0 | 24 | 1 | 0 | 1 | 2 | 1 | 104.1 | 1.93 | 0
8862 | Polystyrene | 58.45 | -50.5 | 0 | 50 | 84.038 | 0 | 24 | 1 | 0 | 1 | 2 | 1 | 104.1 | 2.280667 | -0.08341667
8863 | Polystyrene | 58.45 | -50.5 | 0 | 100 | 82.16 | 0 | 24 | 1 | 0 | 1 | 2 | 1 | 104.1 | 2.539533 | -0.1417083
8864 | Polystyrene | 71.92 | -46.7 | 0 | 10 | 96.088 | 0 | 24 | 1 | 5 | 1 | 2 | 1 | 104.1 | 1.93 | 0
8865 | Polystyrene | 71.92 | -46.7 | 0 | 50 | 93.74 | 0 | 24 | 1 | 5 | 1 | 2 | 1 | 104.1 | 2.280667 | -0.08341667
8866 | Polystyrene | 71.92 | -46.7 | 0 | 100 | 95.462 | 0 | 24 | 1 | 5 | 1 | 2 | 1 | 104.1 | 2.228333 | -0.06070833
8867 | Polystyrene | 53.93 | 43 | 0 | 10 | 89.984 | 0 | 24 | 1 | 1 | 1 | 2 | 1 | 104.1 | 1.93 | 0
8868 | Polystyrene | 53.93 | 43 | 0 | 50 | 67.136 | 0 | 24 | 1 | 1 | 1 | 2 | 1 | 104.1 | 2.260933 | -0.08220833
8869 | Polystyrene | 53.93 | 43 | 0 | 100 | 41.315 | 0 | 24 | 1 | 1 | 1 | 2 | 1 | 104.1 | 2.299 | -0.057
8870 | Polystyrene | 58.45 | -50.5 | 0 | 10 | 99.368 | 0 | 24 | 1 | 0 | 1 | 2 | 4 | 104.1 | 1.93 | 0
8871 | Polystyrene | 58.45 | -50.5 | 0 | 25 | 99.368 | 0 | 24 | 1 | 0 | 1 | 2 | 4 | 104.1 | 1.93 | 0
8872 | Polystyrene | 58.45 | -50.5 | 0 | 50 | 98.262 | 0 | 24 | 1 | 0 | 1 | 2 | 4 | 104.1 | 2.436267 | -0.1239167
8873 | Polystyrene | 58.45 | -50.5 | 0 | 100 | 96.524 | 0 | 24 | 1 | 0 | 1 | 2 | 4 | 104.1 | 2.539533 | -0.1417083
8874 | Polystyrene | 71.92 | -46.7 | 0 | 10 | 99.368 | 0 | 24 | 1 | 5 | 1 | 2 | 4 | 104.1 | 1.93 | 0
8875 | Polystyrene | 71.92 | -46.7 | 0 | 25 | 99.368 | 0 | 24 | 1 | 5 | 1 | 2 | 4 | 104.1 | 1.93 | 0
8876 | Polystyrene | 71.92 | -46.7 | 0 | 50 | 95.893 | 0 | 24 | 1 | 5 | 1 | 2 | 4 | 104.1 | 2.280667 | -0.08341667
8877 | Polystyrene | 71.92 | -46.7 | 0 | 100 | 96.998 | 0 | 24 | 1 | 5 | 1 | 2 | 4 | 104.1 | 2.228333 | -0.06070833
8878 | Polystyrene | 53.93 | 43 | 0 | 10 | 91.153 | 0 | 24 | 1 | 1 | 1 | 2 | 4 | 104.1 | 1.93 | 0
8879 | Polystyrene | 53.93 | 43 | 0 | 25 | 79.147 | 0 | 24 | 1 | 1 | 1 | 2 | 4 | 104.1 | 2.2086 | -0.0595
8880 | Polystyrene | 53.93 | 43 | 0 | 50 | 47.709 | 0 | 24 | 1 | 1 | 1 | 2 | 4 | 104.1 | 2.299 | -0.057
8881 | Polystyrene | 53.93 | 43 | 0 | 100 | 38.073 | 0 | 24 | 1 | 1 | 1 | 2 | 4 | 104.1 | 2.299 | -0.057
8882 | Polystyrene | 58.45 | -50.5 | 0 | 10 | 103.99 | 0 | 24 | 1 | 0 | 1 | 2 | 1 | 104.1 | 1.93 | 0
8883 | Polystyrene | 58.45 | -50.5 | 0 | 25 | 99.201 | 0 | 24 | 1 | 0 | 1 | 2 | 1 | 104.1 | 1.93 | 0
8884 | Polystyrene | 58.45 | -50.5 | 0 | 50 | 101.6 | 0 | 24 | 1 | 0 | 1 | 2 | 1 | 104.1 | 2.456 | -0.125125
8885 | Polystyrene | 58.45 | -50.5 | 0 | 100 | 100.96 | 0 | 24 | 1 | 0 | 1 | 2 | 1 | 104.1 | 2.591867 | -0.1644167
8886 | Polystyrene | 71.92 | -46.7 | 0 | 10 | 94.089 | 0 | 24 | 1 | 5 | 1 | 2 | 1 | 104.1 | 1.93 | 0
8887 | Polystyrene | 71.92 | -46.7 | 0 | 25 | 93.45 | 0 | 24 | 1 | 5 | 1 | 2 | 1 | 104.1 | 1.93 | 0
8888 | Polystyrene | 71.92 | -46.7 | 0 | 50 | 90.735 | 0 | 24 | 1 | 5 | 1 | 2 | 1 | 104.1 | 2.105333 | -0.04170833
8889 | Polystyrene | 71.92 | -46.7 | 0 | 100 | 94.569 | 0 | 24 | 1 | 5 | 1 | 2 | 1 | 104.1 | 2.228333 | -0.06070833
8890 | Polystyrene | 53.93 | 43 | 0 | 10 | 83.706 | 0 | 24 | 1 | 1 | 1 | 2 | 1 | 104.1 | 1.93 | 0
8891 | Polystyrene | 53.93 | 43 | 0 | 25 | 79.393 | 0 | 24 | 1 | 1 | 1 | 2 | 1 | 104.1 | 2.2086 | -0.0595
8892 | Polystyrene | 53.93 | 43 | 0 | 50 | 71.246 | 0 | 24 | 1 | 1 | 1 | 2 | 1 | 104.1 | 2.2412 | -0.081
8893 | Polystyrene | 53.93 | 43 | 0 | 100 | 39.617 | 0 | 24 | 1 | 1 | 1 | 2 | 1 | 104.1 | 2.299 | -0.057
8894 | Polystyrene | 101.6 | -51.1 | 0 | 10 | 92.894 | 0 | 24 | 1 | 0 | 1 | 2 | 1 | 104.1 | 1.93 | 0
8895 | Polystyrene | 101.6 | -51.1 | 0 | 50 | 92.201 | 0 | 24 | 1 | 0 | 1 | 2 | 1 | 104.1 | 2.105333 | -0.04170833
8896 | Polystyrene | 101.6 | -51.1 | 0 | 100 | 87.695 | 0 | 24 | 1 | 0 | 1 | 2 | 1 | 104.1 | 1.93 | 0
8897 | Polystyrene | 112.7 | -44.3 | 0 | 10 | 100.87 | 0 | 24 | 1 | 5 | 1 | 2 | 1 | 104.1 | 1.93 | 0
8898 | Polystyrene | 112.7 | -44.3 | 0 | 50 | 91.161 | 0 | 24 | 1 | 5 | 1 | 2 | 1 | 104.1 | 2.105333 | -0.04170833
8899 | Polystyrene | 112.7 | -44.3 | 0 | 100 | 87.868 | 0 | 24 | 1 | 5 | 1 | 2 | 1 | 104.1 | 1.93 | 0
8900 | Polystyrene | 89.33 | 63.8 | 0 | 10 | 103.64 | 0 | 24 | 1 | 1 | 1 | 2 | 1 | 104.1 | 1.93 | 0
8901 | Polystyrene | 89.33 | 63.8 | 0 | 50 | 98.787 | 0 | 24 | 1 | 1 | 1 | 2 | 1 | 104.1 | 2.456 | -0.125125
8902 | Polystyrene | 89.33 | 63.8 | 0 | 100 | 86.828 | 0 | 24 | 1 | 1 | 1 | 2 | 1 | 104.1 | 2.474333 | -0.09870833
8903 | Polystyrene | 101.6 | -51.1 | 0 | 10 | 100.52 | 0 | 24 | 1 | 0 | 1 | 2 | 4 | 104.1 | 1.93 | 0
8904 | Polystyrene | 101.6 | -51.1 | 0 | 25 | 100.69 | 0 | 24 | 1 | 0 | 1 | 2 | 4 | 104.1 | 1.93 | 0
8905 | Polystyrene | 101.6 | -51.1 | 0 | 50 | 100 | 0 | 24 | 1 | 0 | 1 | 2 | 4 | 104.1 | 2.280667 | -0.08341667
8906 | Polystyrene | 101.6 | -51.1 | 0 | 100 | 96.014 | 0 | 24 | 1 | 0 | 1 | 2 | 4 | 104.1 | 2.105333 | -0.04170833
8907 | Polystyrene | 112.7 | -44.3 | 0 | 10 | 100 | 0 | 24 | 1 | 5 | 1 | 2 | 4 | 104.1 | 1.93 | 0
8908 | Polystyrene | 112.7 | -44.3 | 0 | 25 | 97.747 | 0 | 24 | 1 | 5 | 1 | 2 | 4 | 104.1 | 1.93 | 0
8909 | Polystyrene | 112.7 | -44.3 | 0 | 50 | 97.054 | 0 | 24 | 1 | 5 | 1 | 2 | 4 | 104.1 | 2.280667 | -0.08341667
8910 | Polystyrene | 112.7 | -44.3 | 0 | 100 | 95.321 | 0 | 24 | 1 | 5 | 1 | 2 | 4 | 104.1 | 1.93 | 0
8911 | Polystyrene | 89.33 | 63.8 | 0 | 10 | 97.054 | 0 | 24 | 1 | 1 | 1 | 2 | 4 | 104.1 | 1.93 | 0
8912 | Polystyrene | 89.33 | 63.8 | 0 | 25 | 90.815 | 0 | 24 | 1 | 1 | 1 | 2 | 4 | 104.1 | 2.105333 | -0.04170833
8913 | Polystyrene | 89.33 | 63.8 | 0 | 50 | 77.643 | 0 | 24 | 1 | 1 | 1 | 2 | 4 | 104.1 | 2.280667 | -0.08341667
8914 | Polystyrene | 89.33 | 63.8 | 0 | 100 | 45.407 | 0 | 24 | 1 | 1 | 1 | 2 | 4 | 104.1 | 2.422 | -0.076
8915 | Polystyrene | 101.6 | -51.1 | 0 | 10 | 98.472 | 0 | 24 | 1 | 0 | 1 | 2 | 1 | 104.1 | 1.93 | 0
8916 | Polystyrene | 101.6 | -51.1 | 0 | 25 | 95.586 | 0 | 24 | 1 | 0 | 1 | 2 | 1 | 104.1 | 1.93 | 0
8917 | Polystyrene | 101.6 | -51.1 | 0 | 50 | 97.284 | 0 | 24 | 1 | 0 | 1 | 2 | 1 | 104.1 | 2.280667 | -0.08341667
8918 | Polystyrene | 101.6 | -51.1 | 0 | 100 | 109 | 0 | 24 | 1 | 0 | 1 | 2 | 1 | 104.1 | 2.176 | -0.038
8919 | Polystyrene | 112.7 | -44.3 | 0 | 10 | 85.908 | 0 | 24 | 1 | 5 | 1 | 2 | 1 | 104.1 | 1.93 | 0
8920 | Polystyrene | 112.7 | -44.3 | 0 | 25 | 92.19 | 0 | 24 | 1 | 5 | 1 | 2 | 1 | 104.1 | 1.93 | 0
8921 | Polystyrene | 112.7 | -44.3 | 0 | 50 | 101.7 | 0 | 24 | 1 | 5 | 1 | 2 | 1 | 104.1 | 2.456 | -0.125125
8922 | Polystyrene | 112.7 | -44.3 | 0 | 100 | 100.51 | 0 | 24 | 1 | 5 | 1 | 2 | 1 | 104.1 | 2.105333 | -0.04170833
8923 | Polystyrene | 89.33 | 63.8 | 0 | 10 | 94.567 | 0 | 24 | 1 | 1 | 1 | 2 | 1 | 104.1 | 1.93 | 0
8924 | Polystyrene | 89.33 | 63.8 | 0 | 25 | 91.002 | 0 | 24 | 1 | 1 | 1 | 2 | 1 | 104.1 | 2.105333 | -0.04170833
8925 | Polystyrene | 89.33 | 63.8 | 0 | 50 | 67.402 | 0 | 24 | 1 | 1 | 1 | 2 | 1 | 104.1 | 1.93 | 0
8926 | Polystyrene | 89.33 | 63.8 | 0 | 100 | 54.16 | 0 | 24 | 1 | 1 | 1 | 2 | 1 | 104.1 | 2.526667 | -0.1214167
8927 | Ca10(PO4)6(OH)2 | 20 | -11.7 | 1 | 50 | 95.017 | 1 | 72 | 0 | 0 | 1 | 1 | 10 | 1004.622852 | 2.658636 | 0.0125
8928 | Ca10(PO4)6(OH)2 | 20 | -11.7 | 1 | 100 | 99.336 | 1 | 72 | 0 | 0 | 1 | 1 | 10 | 1004.622852 | 2.658636 | 0.0125
8929 | Ca10(PO4)6(OH)2 | 20 | -11.7 | 1 | 500 | 81.063 | 1 | 72 | 0 | 0 | 1 | 1 | 10 | 1004.622852 | 2.658636 | 0.0125
8930 | Ca10(PO4)6(OH)2 | 20 | -11.7 | 1 | 1000 | 87.043 | 1 | 72 | 0 | 0 | 1 | 1 | 10 | 1004.622852 | 2.658636 | 0.0125
8931 | Ca10(PO4)6(OH)2 | 20 | 48.6 | 1 | 1000 | 89.5016 | 1 | 72 | 0 | 1 | 1 | 1 | 10 | 1004.622852 | 2.658636 | 0.0125
8932 | Ca10(PO4)6(OH)2 | 20 | -28.3 | 1 | 1000 | 88.704 | 1 | 72 | 0 | 5 | 1 | 1 | 10 | 1004.622852 | 2.658636 | 0.0125
8933 | Ca10(PO4)6(OH)2 | 50 | -11.4 | 1 | 1000 | 92.359 | 1 | 72 | 0 | 6 | 1 | 1 | 10 | 1004.622852 | 2.658636 | 0.0125
8934 | Ca10(PO4)6(OH)2 | 20 | -11.7 | 1 | 1000 | 98.339 | 1 | 72 | 0 | 0 | 1 | 1 | 10 | 1004.622852 | 2.658636 | 0.0125
8935 | Ag | 43.3 | -42.7 | 0 | 0.5 | 102.52 | 1 | 24 | 1 | 5 | 1 | 1 | 9 | 107.8682 | 1.93 | 0
8936 | Ag | 43.3 | -42.7 | 0 | 5 | 87.815 | 1 | 24 | 1 | 5 | 1 | 1 | 9 | 107.8682 | 1.93 | 0
8937 | Ag | 43.3 | -42.7 | 0 | 10 | 79.503 | 1 | 24 | 1 | 5 | 1 | 1 | 9 | 107.8682 | 1.93 | 0
8938 | Ag | 43.3 | -42.7 | 0 | 25 | 73.748 | 1 | 24 | 1 | 5 | 1 | 1 | 9 | 107.8682 | 1.93 | 0
8939 | Ag | 43.3 | -42.7 | 0 | 50 | 39.645 | 1 | 24 | 1 | 5 | 1 | 1 | 9 | 107.8682 | 1.93 | 0
8940 | Ag | 43.3 | -42.7 | 0 | 75 | 14.494 | 1 | 24 | 1 | 5 | 1 | 1 | 9 | 107.8682 | 1.93 | 0
8941 | Ag | 43.3 | -42.7 | 0 | 100 | 14.92 | 1 | 24 | 1 | 5 | 1 | 1 | 9 | 107.8682 | 1.93 | 0
8942 | Ag | 43.3 | -42.7 | 0 | 0.5 | 102.52 | 1 | 48 | 1 | 5 | 1 | 1 | 9 | 107.8682 | 1.93 | 0
8943 | Ag | 43.3 | -42.7 | 0 | 5 | 96.128 | 1 | 48 | 1 | 5 | 1 | 1 | 9 | 107.8682 | 1.93 | 0
8944 | Ag | 43.3 | -42.7 | 0 | 10 | 85.258 | 1 | 48 | 1 | 5 | 1 | 1 | 9 | 107.8682 | 1.93 | 0
8945 | Ag | 43.3 | -42.7 | 0 | 25 | 73.108 | 1 | 48 | 1 | 5 | 1 | 1 | 9 | 107.8682 | 1.93 | 0
8946 | Ag | 43.3 | -42.7 | 0 | 50 | 35.169 | 1 | 48 | 1 | 5 | 1 | 1 | 9 | 107.8682 | 1.93 | 0
8947 | Ag | 43.3 | -42.7 | 0 | 75 | 6.1812 | 1 | 48 | 1 | 5 | 1 | 1 | 9 | 107.8682 | 1.93 | 0
8948 | Ag | 43.3 | -42.7 | 0 | 100 | 7.8863 | 1 | 48 | 1 | 5 | 1 | 1 | 9 | 107.8682 | 1.93 | 0
8949 | Ag | 62.1 | -12.1 | 0 | 0.5 | 107.48 | 1 | 24 | 1 | 4 | 1 | 1 | 9 | 107.8682 | 1.93 | 0
8950 | Ag | 62.1 | -12.1 | 0 | 5 | 100.62 | 1 | 24 | 1 | 4 | 1 | 1 | 9 | 107.8682 | 1.93 | 0
8951 | Ag | 62.1 | -12.1 | 0 | 10 | 101.25 | 1 | 24 | 1 | 4 | 1 | 1 | 9 | 107.8682 | 1.93 | 0
8952 | Ag | 62.1 | -12.1 | 0 | 25 | 97.921 | 1 | 24 | 1 | 4 | 1 | 1 | 9 | 107.8682 | 1.93 | 0
8953 | Ag | 62.1 | -12.1 | 0 | 50 | 99.792 | 1 | 24 | 1 | 4 | 1 | 1 | 9 | 107.8682 | 1.93 | 0
8954 | Ag | 62.1 | -12.1 | 0 | 75 | 111.64 | 1 | 24 | 1 | 4 | 1 | 1 | 9 | 107.8682 | 1.93 | 0
8955 | Ag | 62.1 | -12.1 | 0 | 100 | 112.06 | 1 | 24 | 1 | 4 | 1 | 1 | 9 | 107.8682 | 1.93 | 0
8956 | Ag | 62.1 | -12.1 | 0 | 0.5 | 107.48 | 1 | 48 | 1 | 4 | 1 | 1 | 9 | 107.8682 | 1.93 | 0
8957 | Ag | 62.1 | -12.1 | 0 | 5 | 85.031 | 1 | 48 | 1 | 4 | 1 | 1 | 9 | 107.8682 | 1.93 | 0
8958 | Ag | 62.1 | -12.1 | 0 | 10 | 85.031 | 1 | 48 | 1 | 4 | 1 | 1 | 9 | 107.8682 | 1.93 | 0
8959 | Ag | 62.1 | -12.1 | 0 | 25 | 71.726 | 1 | 48 | 1 | 4 | 1 | 1 | 9 | 107.8682 | 1.93 | 0
8960 | Ag | 62.1 | -12.1 | 0 | 50 | 69.231 | 1 | 48 | 1 | 4 | 1 | 1 | 9 | 107.8682 | 1.93 | 0
8961 | Ag | 62.1 | -12.1 | 0 | 75 | 65.073 | 1 | 48 | 1 | 4 | 1 | 1 | 9 | 107.8682 | 1.93 | 0
8962 | Ag | 62.1 | -12.1 | 0 | 100 | 66.528 | 1 | 48 | 1 | 4 | 1 | 1 | 9 | 107.8682 | 1.93 | 0
8963 | Cu | 250 | -24.7 | 0 | 7.8125 | 75.638 | 1 | 24 | 1 | 5 | 1 | 2 | 2 | 63.546 | 1.9 | 0
8964 | Cu | 250 | -24.7 | 0 | 15.625 | 70.281 | 1 | 24 | 1 | 5 | 1 | 2 | 2 | 63.546 | 1.9 | 0
8965 | Cu | 250 | -24.7 | 0 | 31.25 | 73.852 | 1 | 24 | 1 | 5 | 1 | 2 | 2 | 63.546 | 1.9 | 0
8966 | Cu | 250 | -24.7 | 0 | 62.5 | 73.214 | 1 | 24 | 1 | 5 | 1 | 2 | 2 | 63.546 | 1.9 | 0
8967 | Cu | 250 | -24.7 | 0 | 125 | 68.75 | 1 | 24 | 1 | 5 | 1 | 2 | 2 | 63.546 | 1.9 | 0
8968 | Cu | 250 | -24.7 | 0 | 250 | 24.49 | 1 | 24 | 1 | 5 | 1 | 2 | 2 | 63.546 | 1.9 | 0
8969 | Cu | 250 | -24.7 | 0 | 500 | 23.852 | 1 | 24 | 1 | 5 | 1 | 2 | 2 | 63.546 | 1.9 | 0
8970 | Cu | 250 | -24.7 | 0 | 1000 | 32.398 | 1 | 24 | 1 | 5 | 1 | 2 | 2 | 63.546 | 1.9 | 0
8971 | CeO2 | 12.5 | 11 | 0 | 1.56 | 98.236 | 1 | 24 | 1 | 0 | 1 | 1 | 1 | 172.1148 | 2.666667 | -0.18
8972 | CeO2 | 12.5 | 11 | 0 | 3.12 | 98.236 | 1 | 24 | 1 | 0 | 1 | 1 | 1 | 172.1148 | 2.666667 | -0.18
8973 | CeO2 | 12.5 | 11 | 0 | 6.25 | 96.649 | 1 | 24 | 1 | 0 | 1 | 1 | 1 | 172.1148 | 2.666667 | -0.18
8974 | CeO2 | 12.5 | 1.5 | 0 | 12.5 | 95.414 | 1 | 24 | 1 | 0 | 1 | 1 | 1 | 172.1148 | 2.666667 | -0.18
8975 | CeO2 | 12.5 | -0.4 | 0 | 25 | 95.414 | 1 | 24 | 1 | 0 | 1 | 1 | 1 | 172.1148 | 2.666667 | -0.18
8976 | CeO2 | 12.5 | 0.326 | 0 | 50 | 98.236 | 1 | 24 | 1 | 0 | 1 | 1 | 1 | 172.1148 | 2.666667 | -0.18
8977 | CeO2 | 12.5 | 0.406 | 0 | 100 | 96.12 | 1 | 24 | 1 | 0 | 1 | 1 | 1 | 172.1148 | 2.666667 | -0.18
8978 | CeO2 | 12.5 | -1.154 | 0 | 200 | 89.065 | 1 | 24 | 1 | 0 | 1 | 1 | 1 | 172.1148 | 2.666667 | -0.18
8979 | CeO2 | 12.5 | 7.4 | 0 | 400 | 79.365 | 1 | 24 | 1 | 0 | 1 | 1 | 1 | 172.1148 | 2.666667 | -0.18
8980 | CeO2 | 12.5 | 18.6 | 0 | 800 | 77.601 | 1 | 24 | 1 | 0 | 1 | 1 | 1 | 172.1148 | 2.666667 | -0.18
8981 | CeO2 | 305 | -13 | 1 | 25 | 102.01 | 1 | 24 | 1 | 0 | 1 | 1 | 1 | 172.1148 | 2.666667 | -0.18
8982 | CeO2 | 305 | -13 | 1 | 50 | 104.01 | 1 | 24 | 1 | 0 | 1 | 1 | 1 | 172.1148 | 2.666667 | -0.18
8983 | CeO2 | 305 | -13 | 1 | 100 | 104.01 | 1 | 24 | 1 | 0 | 1 | 1 | 1 | 172.1148 | 2.666667 | -0.18
8984 | CeO2 | 305 | -13 | 1 | 200 | 106.02 | 1 | 24 | 1 | 0 | 1 | 1 | 1 | 172.1148 | 2.666667 | -0.18
8985 | CeO2 | 305 | -13 | 1 | 25 | 102.01 | 1 | 24 | 1 | 0 | 1 | 1 | 1 | 172.1148 | 2.666667 | -0.18
8986 | CeO2 | 305 | -13 | 1 | 50 | 98.997 | 1 | 24 | 1 | 0 | 1 | 1 | 1 | 172.1148 | 2.666667 | -0.18
8987 | CeO2 | 305 | -13 | 1 | 100 | 106.02 | 1 | 24 | 1 | 0 | 1 | 1 | 1 | 172.1148 | 2.666667 | -0.18
8988 | CeO2 | 305 | -13 | 1 | 200 | 107.02 | 1 | 24 | 1 | 0 | 1 | 1 | 1 | 172.1148 | 2.666667 | -0.18
8989 | CeO2 | 305 | -13 | 1 | 25 | 100 | 1 | 24 | 1 | 0 | 3 | 1 | 1 | 172.1148 | 2.666667 | -0.18
8990 | CeO2 | 305 | -13 | 1 | 50 | 104.05 | 1 | 24 | 1 | 0 | 3 | 1 | 1 | 172.1148 | 2.666667 | -0.18
8991 | CeO2 | 305 | -13 | 1 | 100 | 116.04 | 1 | 24 | 1 | 0 | 3 | 1 | 1 | 172.1148 | 2.666667 | -0.18
8992 | CeO2 | 305 | -13 | 1 | 200 | 112 | 1 | 24 | 1 | 0 | 3 | 1 | 1 | 172.1148 | 2.666667 | -0.18
8993 | CeO2 | 305 | -13 | 1 | 25 | 105.14 | 1 | 24 | 1 | 0 | 3 | 1 | 1 | 172.1148 | 2.666667 | -0.18
8994 | CeO2 | 305 | -13 | 1 | 50 | 107.94 | 1 | 24 | 1 | 0 | 3 | 1 | 1 | 172.1148 | 2.666667 | -0.18
8995 | CeO2 | 305 | -13 | 1 | 100 | 114.95 | 1 | 24 | 1 | 0 | 3 | 1 | 1 | 172.1148 | 2.666667 | -0.18
8996 | CeO2 | 305 | -13 | 1 | 200 | 111.06 | 1 | 24 | 1 | 0 | 3 | 1 | 1 | 172.1148 | 2.666667 | -0.18
8997 | Bi2O3 | 149.1 | 29.48 | 1 | 1 | 81.774 | 1 | 24 | 1 | 0 | 1 | 1 | 1 | 465.959 | 2.872 | -0.1425
8998 | Bi2O3 | 149.1 | 29.48 | 1 | 6.25 | 67.672 | 1 | 24 | 1 | 0 | 1 | 1 | 1 | 465.959 | 2.872 | -0.1425
8999 | Bi2O3 | 149.1 | 29.48 | 1 | 10 | 57.295 | 1 | 24 | 1 | 0 | 1 | 1 | 1 | 465.959 | 2.872 | -0.1425
9000 | Bi2O3 | 149.1 | 29.48 | 1 | 25 | 52.639 | 1 | 24 | 1 | 0 | 1 | 1 | 1 | 465.959 | 2.872 | -0.1425
9001 | Bi2O3 | 149.1 | 29.48 | 1 | 50 | 48.248 | 1 | 24 | 1 | 0 | 1 | 1 | 1 | 465.959 | 2.872 | -0.1425
9002 | Bi2O3 | 149.1 | 42.9 | 1 | 75 | 37.206 | 1 | 24 | 1 | 0 | 1 | 1 | 1 | 465.959 | 2.872 | -0.1425
9003 | Bi2O3 | 149.1 | 63.2 | 1 | 100 | 29.357 | 1 | 24 | 1 | 0 | 1 | 1 | 1 | 465.959 | 2.872 | -0.1425
9004 | Bi2O3 | 149.1 | 29.48 | 0 | 1 | 83.636 | 1 | 24 | 0 | 0 | 1 | 1 | 1 | 465.959 | 2.872 | -0.1425
9005 | Bi2O3 | 149.1 | 29.48 | 0 | 6.25 | 70.333 | 1 | 24 | 0 | 0 | 1 | 1 | 1 | 465.959 | 2.872 | -0.1425
9006 | Bi2O3 | 149.1 | 29.48 | 0 | 10 | 67.672 | 1 | 24 | 0 | 0 | 1 | 1 | 1 | 465.959 | 2.872 | -0.1425
9007 | Bi2O3 | 149.1 | 29.48 | 0 | 25 | 60.355 | 1 | 24 | 0 | 0 | 1 | 1 | 1 | 465.959 | 2.872 | -0.1425
9008 | Bi2O3 | 149.1 | 49.44 | 0 | 50 | 57.029 | 1 | 24 | 0 | 0 | 1 | 1 | 1 | 465.959 | 2.872 | -0.1425
9009 | Bi2O3 | 149.1 | 63.2 | 0 | 75 | 56.098 | 1 | 24 | 0 | 0 | 1 | 1 | 1 | 465.959 | 2.872 | -0.1425
9010 | Bi2O3 | 149.1 | 63.2 | 0 | 100 | 49.978 | 1 | 24 | 0 | 0 | 1 | 1 | 1 | 465.959 | 2.872 | -0.1425
9011 | Bi2O3 | 149.1 | 29.48 | 1 | 1 | 75.122 | 1 | 24 | 1 | 0 | 1 | 1 | 1 | 465.959 | 2.872 | -0.1425
9012 | Bi2O3 | 149.1 | 29.48 | 1 | 6.25 | 73.126 | 1 | 24 | 1 | 0 | 1 | 1 | 1 | 465.959 | 2.872 | -0.1425
9013 | Bi2O3 | 149.1 | 29.48 | 1 | 10 | 70.2 | 1 | 24 | 1 | 0 | 1 | 1 | 1 | 465.959 | 2.872 | -0.1425
9014 | Bi2O3 | 149.1 | 29.48 | 1 | 25 | 69.8 | 1 | 24 | 1 | 0 | 1 | 1 | 1 | 465.959 | 2.872 | -0.1425
9015 | Bi2O3 | 149.1 | 56.32 | 1 | 50 | 61.286 | 1 | 24 | 1 | 0 | 1 | 1 | 1 | 465.959 | 2.872 | -0.1425
9016 | Bi2O3 | 149.1 | 63.2 | 1 | 75 | 63.016 | 1 | 24 | 1 | 0 | 1 | 1 | 1 | 465.959 | 2.872 | -0.1425
9017 | Bi2O3 | 149.1 | 63.2 | 1 | 100 | 48.381 | 1 | 24 | 1 | 0 | 1 | 1 | 1 | 465.959 | 2.872 | -0.1425
9018 | Bi2O3 | 149.1 | 29.48 | 1 | 1 | 74.989 | 1 | 24 | 1 | 0 | 1 | 1 | 1 | 465.959 | 2.872 | -0.1425
9019 | Bi2O3 | 149.1 | 29.48 | 1 | 6.25 | 70.2 | 1 | 24 | 1 | 0 | 1 | 1 | 1 | 465.959 | 2.872 | -0.1425
9020 | Bi2O3 | 149.1 | 29.48 | 1 | 10 | 63.282 | 1 | 24 | 1 | 0 | 1 | 1 | 1 | 465.959 | 2.872 | -0.1425
9021 | Bi2O3 | 149.1 | 29.48 | 1 | 25 | 52.106 | 1 | 24 | 1 | 0 | 1 | 1 | 1 | 465.959 | 2.872 | -0.1425
9022 | Bi2O3 | 149.1 | 36.02 | 1 | 50 | 49.978 | 1 | 24 | 1 | 0 | 1 | 1 | 1 | 465.959 | 2.872 | -0.1425
9023 | Bi2O3 | 149.1 | 63.2 | 1 | 75 | 49.712 | 1 | 24 | 1 | 0 | 1 | 1 | 1 | 465.959 | 2.872 | -0.1425
9024 | Bi2O3 | 149.1 | 63.2 | 1 | 100 | 49.18 | 1 | 24 | 1 | 0 | 1 | 1 | 1 | 465.959 | 2.872 | -0.1425
9025 | Bi2O3 | 149.1 | 29.14 | 1 | 1 | 87.835 | 1 | 24 | 1 | 0 | 3 | 1 | 1 | 465.959 | 2.872 | -0.1425
9026 | Bi2O3 | 149.1 | 29.14 | 1 | 6.25 | 84.433 | 1 | 24 | 1 | 0 | 3 | 1 | 1 | 465.959 | 2.872 | -0.1425
9027 | Bi2O3 | 149.1 | 29.48 | 1 | 10 | 82.474 | 1 | 24 | 1 | 0 | 3 | 1 | 1 | 465.959 | 2.872 | -0.1425
9028 | Bi2O3 | 149.1 | 29.48 | 1 | 12.5 | 80.103 | 1 | 24 | 1 | 0 | 3 | 1 | 1 | 465.959 | 2.872 | -0.1425
9029 | Bi2O3 | 149.1 | 36.02 | 1 | 25 | 76.289 | 1 | 24 | 1 | 0 | 3 | 1 | 1 | 465.959 | 2.872 | -0.1425
9030 | Bi2O3 | 149.1 | 56.32 | 1 | 50 | 65.258 | 1 | 24 | 1 | 0 | 3 | 1 | 1 | 465.959 | 2.872 | -0.1425
9031 | Bi2O3 | 149.1 | 63.2 | 1 | 75 | 59.691 | 1 | 24 | 1 | 0 | 3 | 1 | 1 | 465.959 | 2.872 | -0.1425
9032 | Bi2O3 | 149.1 | 63.2 | 1 | 100 | 45.567 | 1 | 24 | 1 | 0 | 3 | 1 | 1 | 465.959 | 2.872 | -0.1425
9033 | Bi2O3 | 149.1 | 29.14 | 0 | 1 | 84.33 | 1 | 24 | 0 | 0 | 3 | 1 | 1 | 465.959 | 2.872 | -0.1425
9034 | Bi2O3 | 149.1 | 29.48 | 0 | 6.25 | 77.01 | 1 | 24 | 0 | 0 | 3 | 1 | 1 | 465.959 | 2.872 | -0.1425
9035 | Bi2O3 | 149.1 | 29.48 | 0 | 10 | 81.031 | 1 | 24 | 0 | 0 | 3 | 1 | 1 | 465.959 | 2.872 | -0.1425
9036 | Bi2O3 | 149.1 | 29.48 | 0 | 12.5 | 82.474 | 1 | 24 | 0 | 0 | 3 | 1 | 1 | 465.959 | 2.872 | -0.1425
9037 | Bi2O3 | 149.1 | 36.02 | 0 | 25 | 71.856 | 1 | 24 | 0 | 0 | 3 | 1 | 1 | 465.959 | 2.872 | -0.1425
9038 | Bi2O3 | 149.1 | 56.32 | 0 | 50 | 65.876 | 1 | 24 | 0 | 0 | 3 | 1 | 1 | 465.959 | 2.872 | -0.1425
9039 | Bi2O3 | 149.1 | 63.2 | 0 | 75 | 58.144 | 1 | 24 | 0 | 0 | 3 | 1 | 1 | 465.959 | 2.872 | -0.1425
9040 | Bi2O3 | 149.1 | 63.2 | 0 | 100 | 46.701 | 1 | 24 | 0 | 0 | 3 | 1 | 1 | 465.959 | 2.872 | -0.1425
9041 | Bi2O3 | 149.1 | 29.48 | 1 | 1 | 78.866 | 1 | 24 | 1 | 0 | 3 | 1 | 1 | 465.959 | 2.872 | -0.1425
9042 | Bi2O3 | 149.1 | 29.48 | 1 | 6.25 | 70.412 | 1 | 24 | 1 | 0 | 3 | 1 | 1 | 465.959 | 2.872 | -0.1425
9043 | Bi2O3 | 149.1 | 29.48 | 1 | 10 | 68.144 | 1 | 24 | 1 | 0 | 3 | 1 | 1 | 465.959 | 2.872 | -0.1425
9044 | Bi2O3 | 149.1 | 29.48 | 1 | 12.5 | 68.041 | 1 | 24 | 1 | 0 | 3 | 1 | 1 | 465.959 | 2.872 | -0.1425
9045 | Bi2O3 | 149.1 | 29.48 | 1 | 25 | 68.041 | 1 | 24 | 1 | 0 | 3 | 1 | 1 | 465.959 | 2.872 | -0.1425
9046 | Bi2O3 | 149.1 | 42.56 | 1 | 50 | 55.464 | 1 | 24 | 1 | 0 | 3 | 1 | 1 | 465.959 | 2.872 | -0.1425
9047 | Bi2O3 | 149.1 | 63.2 | 1 | 75 | 52.062 | 1 | 24 | 1 | 0 | 3 | 1 | 1 | 465.959 | 2.872 | -0.1425
9048 | Bi2O3 | 149.1 | 63.2 | 1 | 100 | 45.567 | 1 | 24 | 1 | 0 | 3 | 1 | 1 | 465.959 | 2.872 | -0.1425
9049 | Bi2O3 | 149.1 | 29.48 | 1 | 1 | 83.402 | 1 | 24 | 1 | 0 | 3 | 1 | 1 | 465.959 | 2.872 | -0.1425
9050 | Bi2O3 | 149.1 | 29.48 | 1 | 6.25 | 80 | 1 | 24 | 1 | 0 | 3 | 1 | 1 | 465.959 | 2.872 | -0.1425
9051 | Bi2O3 | 149.1 | 29.48 | 1 | 10 | 78.454 | 1 | 24 | 1 | 0 | 3 | 1 | 1 | 465.959 | 2.872 | -0.1425
9052 | Bi2O3 | 149.1 | 29.48 | 1 | 12.5 | 77.216 | 1 | 24 | 1 | 0 | 3 | 1 | 1 | 465.959 | 2.872 | -0.1425
9053 | Bi2O3 | 149.1 | 36.02 | 1 | 25 | 75.052 | 1 | 24 | 1 | 0 | 3 | 1 | 1 | 465.959 | 2.872 | -0.1425
9054 | Bi2O3 | 149.1 | 56.32 | 1 | 50 | 61.134 | 1 | 24 | 1 | 0 | 3 | 1 | 1 | 465.959 | 2.872 | -0.1425
9055 | Bi2O3 | 149.1 | 63.2 | 1 | 75 | 44.124 | 1 | 24 | 1 | 0 | 3 | 1 | 1 | 465.959 | 2.872 | -0.1425
9056 | Bi2O3 | 149.1 | 63.2 | 1 | 100 | 40.722 | 1 | 24 | 1 | 0 | 3 | 1 | 1 | 465.959 | 2.872 | -0.1425
9057 | Polystyrene | 86.33 | -36 | 1 | 25 | 99.315 | 0 | 24 | 1 | 0 | 0 | 1 | 1 | 104.1 | 1.93 | 0
9058 | Polystyrene | 86.33 | -36 | 1 | 50 | 106.16 | 0 | 24 | 1 | 0 | 0 | 1 | 1 | 104.1 | 2.456 | -0.125125
9059 | Polystyrene | 86.33 | -36 | 1 | 100 | 110.73 | 0 | 24 | 1 | 0 | 0 | 1 | 1 | 104.1 | 2.280667 | -0.08341667
9060 | Polystyrene | 86.33 | -36 | 1 | 125 | 96.119 | 0 | 24 | 1 | 0 | 0 | 1 | 1 | 104.1 | 2.176 | -0.038
9061 | Polystyrene | 86.33 | -36 | 1 | 150 | 104.11 | 0 | 24 | 1 | 0 | 0 | 1 | 1 | 104.1 | 2.754333 | -0.1858333
9062 | Polystyrene | 86.33 | -36 | 1 | 175 | 106.16 | 0 | 24 | 1 | 0 | 0 | 1 | 1 | 104.1 | 2.631333 | -0.1668333
9063 | Polystyrene | 86.33 | -36 | 1 | 200 | 80.137 | 0 | 24 | 1 | 0 | 0 | 1 | 1 | 104.1 | 2.427667 | -0.1102083
9064 | Polystyrene | 86.33 | -36 | 1 | 25 | 102.56 | 0 | 48 | 1 | 0 | 0 | 1 | 1 | 104.1 | 1.93 | 0
9065 | Polystyrene | 86.33 | -36 | 1 | 50 | 105.58 | 0 | 48 | 1 | 0 | 0 | 1 | 1 | 104.1 | 1.93 | 0
9066 | Polystyrene | 86.33 | -36 | 1 | 100 | 92.558 | 0 | 48 | 1 | 0 | 0 | 1 | 1 | 104.1 | 2.053 | -0.019
9067 | Polystyrene | 86.33 | -36 | 1 | 125 | 110.7 | 0 | 48 | 1 | 0 | 0 | 1 | 1 | 104.1 | 1.93 | 0
9068 | Polystyrene | 86.33 | -36 | 1 | 150 | 97.674 | 0 | 48 | 1 | 0 | 0 | 1 | 1 | 104.1 | 2.806667 | -0.2085417
9069 | Polystyrene | 86.33 | -36 | 1 | 175 | 90.93 | 0 | 48 | 1 | 0 | 0 | 1 | 1 | 104.1 | 2.631333 | -0.1668333
9070 | Polystyrene | 86.33 | -36 | 1 | 200 | 75.349 | 0 | 48 | 1 | 0 | 0 | 1 | 1 | 104.1 | 2.579 | -0.144125
9071 | SWCNT | 1.15 | -15.53 | 1 | 0.1 | 83.045 | 1 | 24 | 0 | 0 | 1 | 1 | 0 | 12.01 | 2.55 | 0
9072 | SWCNT | 1.15 | -15.53 | 1 | 1 | 48.789 | 1 | 24 | 0 | 0 | 1 | 1 | 0 | 12.01 | 2.55 | 0
9073 | SWCNT | 1.15 | -15.53 | 1 | 10 | 39.1 | 1 | 24 | 0 | 0 | 1 | 1 | 0 | 12.01 | 2.55 | 0
9074 | SWCNT | 1.15 | -15.53 | 1 | 100 | 25.087 | 1 | 24 | 0 | 0 | 1 | 1 | 0 | 12.01 | 2.55 | 0
9075 | SWCNT | 3 | -30.14 | 1 | 0.1 | 84.602 | 1 | 24 | 0 | 4 | 1 | 1 | 0 | 12.01 | 2.55 | 0
9076 | SWCNT | 3 | -30.14 | 1 | 1 | 61.419 | 1 | 24 | 0 | 4 | 1 | 1 | 0 | 12.01 | 2.55 | 0
9077 | SWCNT | 3 | -30.14 | 1 | 10 | 54.152 | 1 | 24 | 0 | 4 | 1 | 1 | 0 | 12.01 | 2.55 | 0
9078 | SWCNT | 3 | -30.14 | 1 | 100 | 46.367 | 1 | 24 | 0 | 4 | 1 | 1 | 0 | 12.01 | 2.55 | 0
9079 | SWCNT | 1.15 | -15.53 | 1 | 0.1 | 101.74 | 1 | 24 | 0 | 0 | 2 | 1 | 0 | 12.01 | 2.55 | 0
9080 | SWCNT | 1.15 | -15.53 | 1 | 1 | 98.364 | 1 | 24 | 0 | 0 | 2 | 1 | 0 | 12.01 | 2.55 | 0
9081 | SWCNT | 1.15 | -15.53 | 1 | 10 | 92.127 | 1 | 24 | 0 | 0 | 2 | 1 | 0 | 12.01 | 2.55 | 0
9082 | SWCNT | 1.15 | -15.53 | 1 | 100 | 76.892 | 1 | 24 | 0 | 0 | 2 | 1 | 0 | 12.01 | 2.55 | 0
9083 | SWCNT | 3 | -30.14 | 1 | 0.1 | 99.489 | 1 | 24 | 0 | 4 | 2 | 1 | 0 | 12.01 | 2.55 | 0
9084 | SWCNT | 3 | -30.14 | 1 | 1 | 98.875 | 1 | 24 | 0 | 4 | 2 | 1 | 0 | 12.01 | 2.55 | 0
9085 | SWCNT | 3 | -30.14 | 1 | 10 | 95.808 | 1 | 24 | 0 | 4 | 2 | 1 | 0 | 12.01 | 2.55 | 0
9086 | SWCNT | 3 | -30.14 | 1 | 100 | 88.139 | 1 | 24 | 0 | 4 | 2 | 1 | 0 | 12.01 | 2.55 | 0
9087 | Ca10(PO4)6(OH)2 | 116 | -0.4 | 0 | 10 | 94.7 | 1 | 24 | 1 | 0 | 7 | 1 | 1 | 1004.622852 | 2.658636 | 0.0125
9088 | Ca10(PO4)6(OH)2 | 109 | -5.7 | 0 | 10 | 98.396 | 1 | 24 | 1 | 0 | 7 | 1 | 1 | 1004.622852 | 2.658636 | 0.0125
9089 | Ca10(PO4)6(OH)2 | 195 | -5.3 | 0 | 10 | 99.861 | 1 | 24 | 1 | 0 | 7 | 1 | 1 | 1004.622852 | 2.658636 | 0.0125
9090 | Ca10(PO4)6(OH)2 | 116 | -0.4 | 0 | 30 | 92.748 | 1 | 24 | 1 | 0 | 7 | 1 | 1 | 1004.622852 | 2.658636 | 0.0125
9091 | Ca10(PO4)6(OH)2 | 109 | -5.7 | 0 | 30 | 97.211 | 1 | 24 | 1 | 0 | 7 | 1 | 1 | 1004.622852 | 2.658636 | 0.0125
9092 | Ca10(PO4)6(OH)2 | 195 | -5.3 | 0 | 30 | 94.561 | 1 | 24 | 1 | 0 | 7 | 1 | 1 | 1004.622852 | 2.658636 | 0.0125
9093 | Ca10(PO4)6(OH)2 | 116 | -0.4 | 0 | 100 | 97.211 | 1 | 24 | 1 | 0 | 7 | 1 | 1 | 1004.622852 | 2.658636 | 0.0125
9094 | Ca10(PO4)6(OH)2 | 109 | -5.7 | 0 | 100 | 97.559 | 1 | 24 | 1 | 0 | 7 | 1 | 1 | 1004.622852 | 2.658636 | 0.0125
9095 | Ca10(PO4)6(OH)2 | 195 | -5.3 | 0 | 100 | 96.025 | 1 | 24 | 1 | 0 | 7 | 1 | 1 | 1004.622852 | 2.658636 | 0.0125
9096 | Ca10(PO4)6(OH)2 | 116 | -0.4 | 0 | 300 | 91.423 | 1 | 24 | 1 | 0 | 7 | 1 | 1 | 1004.622852 | 2.658636 | 0.0125
9097 | Ca10(PO4)6(OH)2 | 109 | -5.7 | 0 | 300 | 100.35 | 1 | 24 | 1 | 0 | 7 | 1 | 1 | 1004.622852 | 2.658636 | 0.0125
9098 | Ca10(PO4)6(OH)2 | 195 | -5.3 | 0 | 300 | 98.047 | 1 | 24 | 1 | 0 | 7 | 1 | 1 | 1004.622852 | 2.658636 | 0.0125
9099 | Ca10(PO4)6(OH)2 | 116 | -0.4 | 1 | 10 | 98.467 | 1 | 24 | 0 | 0 | 7 | 1 | 4 | 1004.622852 | 2.658636 | 0.0125
9100 | Ca10(PO4)6(OH)2 | 109 | -5.7 | 1 | 10 | 104.89 | 1 | 24 | 0 | 0 | 7 | 1 | 4 | 1004.622852 | 2.658636 | 0.0125
9101 | Ca10(PO4)6(OH)2 | 195 | -5.3 | 1 | 10 | 104.89 | 1 | 24 | 0 | 0 | 7 | 1 | 4 | 1004.622852 | 2.658636 | 0.0125
9102 | Ca10(PO4)6(OH)2 | 116 | -0.4 | 1 | 30 | 101.15 | 1 | 24 | 0 | 0 | 7 | 1 | 4 | 1004.622852 | 2.658636 | 0.0125
9103 | Ca10(PO4)6(OH)2 | 109 | -5.7 | 1 | 30 | 91.667 | 1 | 24 | 0 | 0 | 7 | 1 | 4 | 1004.622852 | 2.658636 | 0.0125
9104 | Ca10(PO4)6(OH)2 | 195 | -5.3 | 1 | 30 | 110.82 | 1 | 24 | 0 | 0 | 7 | 1 | 4 | 1004.622852 | 2.658636 | 0.0125
9105 | Ca10(PO4)6(OH)2 | 116 | -0.4 | 1 | 100 | 111.49 | 1 | 24 | 0 | 0 | 7 | 1 | 4 | 1004.622852 | 2.658636 | 0.0125
9106 | Ca10(PO4)6(OH)2 | 109 | -5.7 | 1 | 100 | 105.75 | 1 | 24 | 0 | 0 | 7 | 1 | 4 | 1004.622852 | 2.658636 | 0.0125
9107 | Ca10(PO4)6(OH)2 | 195 | -5.3 | 1 | 100 | 115.9 | 1 | 24 | 0 | 0 | 7 | 1 | 4 | 1004.622852 | 2.658636 | 0.0125
9108 | Ca10(PO4)6(OH)2 | 116 | -0.4 | 1 | 300 | 101.668 | 1 | 24 | 0 | 0 | 7 | 1 | 4 | 1004.622852 | 2.658636 | 0.0125
9109 | Ca10(PO4)6(OH)2 | 109 | -5.7 | 1 | 300 | 115.9 | 1 | 24 | 0 | 0 | 7 | 1 | 4 | 1004.622852 | 2.658636 | 0.0125
9110 | Ca10(PO4)6(OH)2 | 195 | -5.3 | 1 | 300 | 108.62 | 1 | 24 | 0 | 0 | 7 | 1 | 4 | 1004.622852 | 2.658636 | 0.0125
9111 | Ca10(PO4)6(OH)2 | 116 | -0.4 | 1 | 10 | 102.89 | 1 | 24 | 1 | 0 | 7 | 1 | 1 | 1004.622852 | 2.658636 | 0.0125
9112 | Ca10(PO4)6(OH)2 | 109 | -5.7 | 1 | 10 | 99.036 | 1 | 24 | 1 | 0 | 7 | 1 | 1 | 1004.622852 | 2.658636 | 0.0125
9113 | Ca10(PO4)6(OH)2 | 195 | -5.3 | 1 | 10 | 100.37 | 1 | 24 | 1 | 0 | 7 | 1 | 1 | 1004.622852 | 2.658636 | 0.0125
9114 | Ca10(PO4)6(OH)2 | 116 | -0.4 | 1 | 30 | 101.71 | 1 | 24 | 1 | 0 | 7 | 1 | 1 | 1004.622852 | 2.658636 | 0.0125
9115 | Ca10(PO4)6(OH)2 | 109 | -5.7 | 1 | 30 | 98.887 | 1 | 24 | 1 | 0 | 7 | 1 | 1 | 1004.622852 | 2.658636 | 0.0125
9116 | Ca10(PO4)6(OH)2 | 195 | -5.3 | 1 | 30 | 99.555 | 1 | 24 | 1 | 0 | 7 | 1 | 1 | 1004.622852 | 2.658636 | 0.0125
9117 | Ca10(PO4)6(OH)2 | 116 | -0.4 | 1 | 100 | 100.52 | 1 | 24 | 1 | 0 | 7 | 1 | 1 | 1004.622852 | 2.658636 | 0.0125
9118 | Ca10(PO4)6(OH)2 | 109 | -5.7 | 1 | 100 | 97.329 | 1 | 24 | 1 | 0 | 7 | 1 | 1 | 1004.622852 | 2.658636 | 0.0125
9119 | Ca10(PO4)6(OH)2 | 195 | -5.3 | 1 | 100 | 102 | 1 | 24 | 1 | 0 | 7 | 1 | 1 | 1004.622852 | 2.658636 | 0.0125
9120 | Ca10(PO4)6(OH)2 | 116 | -0.4 | 1 | 300 | 102.67 | 1 | 24 | 1 | 0 | 7 | 1 | 1 | 1004.622852 | 2.658636 | 0.0125
9121 | Ca10(PO4)6(OH)2 | 109 | -5.7 | 1 | 300 | 97.997 | 1 | 24 | 1 | 0 | 7 | 1 | 1 | 1004.622852 | 2.658636 | 0.0125
9122 | Ca10(PO4)6(OH)2 | 195 | -5.3 | 1 | 300 | 99.703 | 1 | 24 | 1 | 0 | 7 | 1 | 1 | 1004.622852 | 2.658636 | 0.0125
9123 | Polystyrene | 116 | -46 | 0 | 0.01 | 100 | 0 | 48 | 1 | 5 | 2 | 2 | 4 | 104.1 | 1.93 | 0
9124 | Polystyrene | 116 | -46 | 0 | 0.1 | 103.63 | 0 | 48 | 1 | 5 | 2 | 2 | 4 | 104.1 | 1.93 | 0
9125 | Polystyrene | 116 | -46 | 0 | 1 | 102.47 | 0 | 48 | 1 | 5 | 2 | 2 | 4 | 104.1 | 1.93 | 0
9126 | Polystyrene | 116 | -46 | 0 | 10 | 95.73 | 0 | 48 | 1 | 5 | 2 | 2 | 4 | 104.1 | 1.93 | 0
9127 | Polystyrene | 116 | -46 | 0 | 100 | 105.36 | 0 | 48 | 1 | 5 | 2 | 2 | 4 | 104.1 | 1.93 | 0
9128 | Polystyrene | 113 | 56 | 0 | 0.01 | 100 | 0 | 48 | 1 | 1 | 2 | 2 | 4 | 104.1 | 1.93 | 0
9129 | Polystyrene | 113 | 56 | 0 | 0.1 | 104.21 | 0 | 48 | 1 | 1 | 2 | 2 | 4 | 104.1 | 1.93 | 0
9130 | Polystyrene | 113 | 56 | 0 | 1 | 96.308 | 0 | 48 | 1 | 1 | 2 | 2 | 4 | 104.1 | 1.93 | 0
9131 | Polystyrene | 113 | 56 | 0 | 10 | 100.93 | 0 | 48 | 1 | 1 | 2 | 2 | 4 | 104.1 | 1.93 | 0
9132 | Polystyrene | 113 | 56 | 0 | 100 | 107.29 | 0 | 48 | 1 | 1 | 2 | 2 | 4 | 104.1 | 2.228333 | -0.06070833
9133 | Polystyrene | 116 | -46 | 1 | 0.01 | 100 | 0 | 48 | 1 | 5 | 2 | 1 | 4 | 104.1 | 1.93 | 0
9134 | Polystyrene | 116 | -46 | 1 | 0.1 | 113.47 | 0 | 48 | 1 | 5 | 2 | 1 | 4 | 104.1 | 1.93 | 0
9135 | Polystyrene | 116 | -46 | 1 | 1 | 103.914 | 0 | 48 | 1 | 5 | 2 | 1 | 4 | 104.1 | 1.93 | 0
9136 | Polystyrene | 116 | -46 | 1 | 10 | 115.45 | 0 | 48 | 1 | 5 | 2 | 1 | 4 | 104.1 | 1.93 | 0
9137 | Polystyrene | 116 | -46 | 1 | 100 | 105.08 | 0 | 48 | 1 | 5 | 2 | 1 | 4 | 104.1 | 1.93 | 0
9138 | Polystyrene | 113 | 56 | 1 | 0.01 | 100 | 0 | 48 | 1 | 1 | 2 | 1 | 4 | 104.1 | 1.93 | 0
9139 | Polystyrene | 113 | 56 | 1 | 0.1 | 114.57 | 0 | 48 | 1 | 1 | 2 | 1 | 4 | 104.1 | 1.93 | 0
9140 | Polystyrene | 113 | 56 | 1 | 1 | 119.65 | 0 | 48 | 1 | 1 | 2 | 1 | 4 | 104.1 | 1.93 | 0
9141 | Polystyrene | 113 | 56 | 1 | 10 | 117.22 | 0 | 48 | 1 | 1 | 2 | 1 | 4 | 104.1 | 1.93 | 0
9142 | Polystyrene | 113 | 56 | 1 | 100 | 106.84 | 0 | 48 | 1 | 1 | 2 | 1 | 4 | 104.1 | 2.228333 | -0.06070833